## liece
20/05/2024
Sl-1 | Modulis Ef | Max stipr. 𝜎fM | Def. pie max stipr. 𝜀fM | Stipr. pie salūšanas 𝜎fB | Def. pie salūšanas 𝜀fM | augstums | platums | garums | Support separ. | masa | tilpums | blīvums | Series | Ef | σfM | εfM | σfB | εfB | biezums | platums
Nr | MPa | MPa | % | MPa | % | mm | mm | mm |  | g | cm3 | g/cm3 | n = 4 | MPa | MPa | % | MPa | % | mm | mm
1 | 9.63 | 0.129 | 2.2 | 0.0849 | 3 | 30.33 | 30.19 | 170 | 150 | 38.6 | 155.662659 | 0.2479721 | {ol x} | 7.47 | 0.103 | 2 | 0.0568 | 2.5 | 30.22 | 30.09
2 | 5.67 | 0.105 | 2.1 | 0.0525 | 2.8 | 30.28 | 30.24 | 170 | 150 | 37.6 | 155.663424 | 0.2415468 | s | 1.86 | 0.0191 | 0.2 | 0.0192 | 0.4 | 0.1066 | 0.1551
3 | 8.39 | 0.096 | 1.8 | 0.0479 | 2 | 30.14 | 29.9 | 170 | 150 | 37.3 | 153.20162 | 0.24347 | {ny} | 24.92 | 18.44 | 12.36 | 33.87 | 17.54 | 0.35 | 0.52
4 | 6.19 | 0.0837 | 1.8 | 0.0418 | 2.3 | 30.11 | 30.03 | 170 | 150 | 37.5 | 153.714561 | 0.2439587
Sl-2 | Modulis Ef | Max stipr. 𝜎fM | Def. pie max stipr. 𝜀fM | Stipr. pie salūšanas 𝜎fB | Def. pie salūšanas 𝜀fM | augstums | platums | garums | Support separ. | masa | tilpums | blīvums | Series | Ef | σfM | εfM | σfB | εfB | biezums | platums
Nr | MPa | MPa | % | MPa | % | mm | mm | mm |  |  |  |  | n = 4 | MPa | MPa | % | MPa | % | mm | mm
1 | 5.55 | 0.142 | 3.9 | 0.0707 | 4.8 | 29.63 | 29.73 | 170 | 150 | 21.9 | 149.752983 | 0.1462408 | {ol x} | 4.25 | 0.0984 | 3.4 | 0.0492 | 6 | 29.73 | 29.99
2 | 3.64 | 0.0941 | 4.1 | 0.047 | 6.7 | 29.46 | 30.22 | 170 | 150 | 22.1 | 151.347804 | 0.1460213 | s | 0.884 | 0.0299 | 0.7 | 0.0149 | 1.1 | 0.2661 | 0.2011
3 | 4 | 0.0746 | 2.6 | 0.0373 | 7.1 | 29.72 | 30.01 | 170 | 150 | 22.4 | 151.622524 | 0.1477353 | {ny} | 20.82 | 30.33 | 20.75 | 30.3 | 18 | 0.9 | 0.67
4 | 3.78 | 0.0834 | 3.1 | 0.0417 | 5.4 | 30.09 | 30.01 | 170 | 150 | 22.4 | 153.510153 | 0.1459187
Sl-3 | Modulis Ef | Max stipr. 𝜎fM | Def. pie max stipr. 𝜀fM | Stipr. pie salūšanas 𝜎fB | Def. pie salūšanas 𝜀fM | augstums | platums | garums | Support separ. | masa | tilpums | blīvums | Series | Ef | σfM | εfM | σfB | εfB | biezums | platums
Nr | MPa | MPa | % | MPa | % | mm | mm | mm |  |  |  |  | n = 5 | MPa | MPa | % | MPa | % | mm | mm
1 | 4.03 | 0.125 | 4.1 | 0.0624 | 5.4 | 29.98 | 29.56 | 170 | 150 | 31.4 | 150.655496 | 0.2084225 | {ol x} | 3.65 | 0.0816 | 3 | 0.0408 | 5.1 | 30.02 | 29.29
2 | 3.95 | 0.0817 | 2.9 | 0.0408 | 4.7 | 30.43 | 29.53 | 170 | 150 | 32.9 | 152.761643 | 0.2153682 | s | 0.339 | 0.0256 | 0.7 | 0.0128 | 0.4 | 0.2483 | 0.2636
3 | 3.57 | 0.0762 | 3 | 0.0381 | 4.5 | 29.77 | 29.32 | 170 | 150 | 32.8 | 148.385588 | 0.2210457 | {ny} | 9.28 | 31.33 | 23.22 | 31.32 | 8.63 | 0.83 | 0.9
4 | 3.22 | 0.0618 | 2.6 | 0.0309 | 5.4 | 29.9 | 29.08 | 170 | 150 | 32.2 | 147.81364 | 0.2178419
5 | 3.48 | 0.0635 | 2.2 | 0.0318 | 5.4 | 30.01 | 28.97 | 170 | 150 | 32 | 147.796249 | 0.2165143
Sl-4 | Modulis Ef | Max stipr. 𝜎fM | Def. pie max stipr. 𝜀fM | Stipr. pie salūšanas 𝜎fB | Def. pie salūšanas 𝜀fM | augstums | platums | garums | Support separ. | masa | tilpums | blīvums | Series | Ef | σfM | εfM | σfB | εfB | biezums | platums
Nr | MPa | MPa | % | MPa | % | mm | mm | mm |  |  |  |  | n = 4 | MPa | MPa | % | MPa | % | mm | mm
1 | 2.68 | 0.0632 | 2.9 | 0.0316 | 3.5 | 31.17 | 29.7 | 170 | 150 | 36.1 | 157.37733 | 0.229385 | {ol x} | 4.51 | 0.047 | 1.6 | 0.0255 | 2.2 | 31.35 | 29.9
2 | 5.61 | 0.0507 | 1.4 | 0.0252 | 2.1 | 31.38 | 29.8 | 170 | 150 | 36.3 | 158.97108 | 0.2283434 | s | 1.28 | 0.0126 | 0.8 | 0.00557 | 0.9 | 0.2159 | 0.2257
3 | 5.04 | 0.0377 | 1.2 | 0.027 | 1.5 | 31.2 | 30.22 | 170 | 150 | 36.7 | 160.28688 | 0.2289645 | {ny} | 28.27 | 26.81 | 50.2 | 21.84 | 39.44 | 0.69 | 0.75
4 | 4.74 | 0.0364 | 1.1 | 0.0182 | 1.9 | 31.64 | 29.88 | 170 | 150 | 36.9 | 160.718544 | 0.2295939
Sa-1 | Modulis Ef | Max stipr. 𝜎fM | Def. pie max stipr. 𝜀fM | Stipr. pie salūšanas 𝜎fB | Def. pie salūšanas 𝜀fM | augstums | platums | garums | Support separ. | masa | tilpums | blīvums | Series | Ef | σfM | εfM | σfB | εfB | biezums | platums
Nr | MPa | MPa | % | MPa | % | mm | mm | mm |  |  |  |  | n = 4 | MPa | MPa | % | MPa | % | mm | mm
1 | 2.73 | 0.0596 | 2.7 | 0.0297 | 4.9 | 28.73 | 29.26 | 170 | 150 | 18.8 | 142.908766 | 0.1315525 | {ol x} | 2.51 | 0.0516 | 2.3 | 0.0256 | 3.8 | 29.53 | 28.93
2 | 2.56 | 0.042 | 1.8 | 0.021 | 4 | 29.37 | 29.01 | 170 | 150 | 19.3 | 144.844029 | 0.1332468 | s | 0.257 | 0.00724 | 0.4 | 0.00355 | 0.8 | 0.6155 | 0.2772
3 | 2.6 | 0.0524 | 2.4 | 0.0257 | 3.6 | 30.03 | 28.6 | 170 | 150 | 20.4 | 146.00586 | 0.1397204 | {ny} | 10.27 | 14.02 | 17.53 | 13.9 | 21.86 | 2.08 | 0.96
4 | 2.13 | 0.0525 | 2.2 | 0.0259 | 2.9 | 30 | 28.85 | 170 | 150 | 20.4 | 147.135 | 0.1386482
Sa-2 | Modulis Ef | Max stipr. 𝜎fM | Def. pie max stipr. 𝜀fM | Stipr. pie salūšanas 𝜎fB | Def. pie salūšanas 𝜀fM | augstums | platums | garums | Support separ. | masa | tilpums | blīvums | Series | Ef | σfM | εfM | σfB | εfB | biezums | platums
Nr | MPa | MPa | % | MPa | % | mm | mm | mm |  |  |  |  | n = 5 | MPa | MPa | % | MPa | % | mm | mm
1 | 2.45 | 0.0638 | 3.9 | 0.0319 | 5.4 | 32.11 | 29 | 170 | 150 | 18.7 | 158.3023 | 0.1181284 | {ol x} | 2.55 | 0.0803 | 4.2 | 0.0402 | 6.5 | 32.47 | 29.3
2 | 2.4 | 0.0888 | 4 | 0.0444 | 6.1 | 32.45 | 29.32 | 170 | 150 | 19.4 | 161.74378 | 0.1199428 | s | 0.208 | 0.00995 | 0.3 | 0.00498 | 0.8 | 0.3292 | 0.1841
3 | 2.84 | 0.0858 | 4.5 | 0.0429 | 6.9 | 33 | 29.5 | 170 | 150 | 19.7 | 165.495 | 0.1190368 | {ny} | 8.15 | 12.39 | 6.9 | 12.4 | 12.56 | 1.01 | 0.63
4 | 2.7 | 0.0845 | 4.2 | 0.0422 | 6.7 | 32.46 | 29.34 | 170 | 150 | 19.6 | 161.903988 | 0.1210594
5 | 2.36 | 0.0788 | 4.5 | 0.0394 | 7.6 | 32.32 | 29.36 | 170 | 150 | 19.4 | 161.315584 | 0.1202612
Sa-3 | Modulis Ef | Max stipr. 𝜎fM | Def. pie max stipr. 𝜀fM | Stipr. pie salūšanas 𝜎fB | Def. pie salūšanas 𝜀fM | augstums | platums | garums | Support separ. | masa | tilpums | blīvums | Series | Ef | σfM | εfM | σfB | εfB | biezums | platums
Nr | MPa | MPa | % | MPa | % | mm | mm | mm |  |  |  |  | n = 5 | MPa | MPa | % | MPa | % | mm | mm
1 | 2.49 | 0.0891 | 4.1 | 0.0445 | 6.3 | 31.57 | 28.62 | 170 | 150 | 24.5 | 153.600678 | 0.1595045 | {ol x} | 2.69 | 0.0871 | 3.6 | 0.0436 | 5.2 | 31.95 | 28.75
2 | 3.14 | 0.0826 | 3.3 | 0.0413 | 5.2 | 31.69 | 28.83 | 170 | 150 | 24.1 | 155.315859 | 0.1551677 | s | 0.696 | 0.0086 | 0.3 | 0.00429 | 1 | 0.3063 | 0.3186
3 | 2.77 | 0.0767 | 3.3 | 0.0383 | 6.1 | 32.11 | 29.16 | 170 | 150 | 24.1 | 159.175692 | 0.151405 | {ny} | 25.84 | 9.87 | 8.82 | 9.85 | 18.17 | 0.96 | 1.11
4 | 3.44 | 0.0999 | 3.6 | 0.0499 | 4.4 | 32.12 | 28.3 | 170 | 150 | 24.5 | 154.52932 | 0.158546
5 | 1.63 | 0.0875 | 3.5 | 0.0437 | 4.2 | 32.28 | 28.86 | 170 | 150 | 24.8 | 158.372136 | 0.1565932
Sa-4 | Modulis Ef | Max stipr. 𝜎fM | Def. pie max stipr. 𝜀fM | Stipr. pie salūšanas 𝜎fB | Def. pie salūšanas 𝜀fM | augstums | platums | garums | Support separ. | masa | tilpums | blīvums | Series | Ef | σfM | εfM | σfB | εfB | biezums | platums
Nr | MPa | MPa | % | MPa | % | mm | mm | mm |  |  |  |  | n = 4 | MPa | MPa | % | MPa | % | mm | mm
1 | 0.928 | 0.0192 | 1.9 | 0.0096 | 5.9 | 31.62 | 28.33 | 170 | 150 | 18 | 152.285082 | 0.1181994 | {ol x} | 1.02 | 0.0271 | 2.5 | 0.0135 | 5.2 | 32.64 | 29.07
2 | 1.46 | 0.0346 | 2.6 | 0.0172 | 3.9 | 32.31 | 28.35 | 170 | 150 | 18.1 | 155.718045 | 0.1162357 | s | 0.387 | 0.014 | 1.4 | 0.00698 | 2 | 0.8238 | 0.8915
3 | 1.15 | 0.0426 | 4.4 | 0.0213 | 7.7 | 33.34 | 29.46 | 170 | 150 | 18.9 | 166.973388 | 0.1131917 | {ny} | 37.96 | 51.58 | 56.03 | 51.55 | 38.57 | 2.52 | 3.07
4 | 0.541 | 0.012 | 1.1 | 0.00601 | 3.3 | 33.27 | 30.15 | 170 | 150 | 19 | 170.525385 | 0.1114204
03.09.2024 / 24.09.2024
Sl-1 | Modulis Ef | Max stipr. 𝜎fM | Def. pie max stipr. 𝜀fM | Stipr. pie salūšanas 𝜎fB | Def. pie salūšanas 𝜀fM | augstums | platums | garums | Support separ. | masa | tilpums | blīvums | Series | Ef | σfM | εfM | σfB | εfB | biezums | platums
Nr | MPa | MPa | % | MPa | % | mm | mm | mm |  |  |  |  | n = 5 | MPa | MPa | % | MPa | % | mm | mm
1 | 4.39 | 0.0959 | 3 | 0.0479 | 3.7 | 30.72 | 30.23 | 176 | 150 | 31.5 | 163.4451456 | 0.1927252 | {ol x} | 4.102 | 0.09522 | 3.12 | 0.04746 | 3.88 | 30.542 | 30.118
2 | 4.01 | 0.105 | 3.5 | 0.052 | 4.2 | 30.81 | 30.13 | 176 | 150 | 31.1 | 163.3817328 | 0.1903518 | s | 0.1718139 | 0.01097939 | 0.5718391 | 0.005431666 | 0.8258329 | 0.2166102 | 0.06723095
3 | 4.13 | 0.0841 | 2.6 | 0.0419 | 2.9 | 30.36 | 30.07 | 177 | 150 | 31.1 | 161.5877604 | 0.1924651 | {ny} | 4.188539 | 11.53055 | 18.32818 | 11.44472 | 21.28435 | 0.7092209 | 0.2232251
4 | 4.01 | 0.0841 | 2.6 | 0.042 | 3.5 | 30.32 | 30.09 | 177 | 150 | 31.5 | 161.4821976 | 0.1950679
5 | 3.97 | 0.107 | 3.9 | 0.0535 | 5.1 | 30.5 | 30.07 | 177 | 150 | 31.1 | 162.332895 | 0.1915816
Hitozāna pārklājums
Sl11 hito | Modulis Ef | Max stipr. 𝜎fM | Def. pie max stipr. 𝜀fM | Stipr. pie salūšanas 𝜎fB | Def. pie salūšanas 𝜀fM | augstums | platums | garums | Support separ. | masa | tilpums | blīvums | Series | Ef | σfM | εfM | σfB | εfB | biezums | platums
Nr | MPa | MPa | % | MPa | % | mm | mm | mm |  |  |  |  | n = 5 | MPa | MPa | % | MPa | % | mm | mm
1 | 4.59 | 0.13 | 4.2 | 0.0652 | 4.5 | 31.13 | 29.72 | 172 | 150 | 29.3 | 159.1315792 | 0.1841244 | {ol x} | 3.67 | 0.105 | 4 | 0.0524 | 4.5 | 31.46 | 29.75
2 | 3.51 | 0.0878 | 3.3 | 0.0438 | 3.6 | 31.35 | 29.98 | 172 | 150 | 30.3 | 161.658156 | 0.1874325 | s | 0.553 | 0.0215 | 0.9 | 0.0107 | 0.9 | 0.2163 | 0.19
3 | 3.26 | 0.0991 | 3.7 | 0.0495 | 4.5 | 31.59 | 29.76 | 173 | 150 | 30.2 | 162.6404832 | 0.1856856 | {ny} | 15.06 | 20.44 | 23.08 | 20.38 | 21.02 | 0.69 | 0.64
4 | 3.74 | 0.125 | 5.5 | 0.0621 | 6 | 31.64 | 29.46 | 172 | 150 | 30 | 160.3236768 | 0.1871215
5 | 3.25 | 0.0833 | 3.4 | 0.0416 | 3.8 | 31.59 | 29.83 | 172 | 150 | 29.1 | 162.0807084 | 0.1795402
Sl-22 hito | Modulis Ef | Max stipr. 𝜎fM | Def. pie max stipr. 𝜀fM | Stipr. pie salūšanas 𝜎fB | Def. pie salūšanas 𝜀fM | augstums | platums | garums | Support separ. | masa | tilpums | blīvums | Series | Ef | σfM | εfM | σfB | εfB | biezums | platums
Nr | MPa | MPa | % | MPa | % | mm | mm | mm |  |  |  |  | n = 5 | MPa | MPa | % | MPa | % | mm | mm
1 | 3.9 | 0.146 | 6.3 | 0.0731 | 8.6 | 30.87 | 29.93 | 184 | 150 | 23.7 | 170.0047944 | 0.1394078 | {ol x} | 3.714 | 0.12458 | 5.02 | 0.06228 | 6.84 | 31.38 | 30.036
2 | 4.26 | 0.179 | 6.4 | 0.0896 | 8.3 | 31.67 | 30.2 | 185 | 150 | 24.7 | 176.94029 | 0.1395951 | s | 0.5976872 | 0.03883468 | 1.448102 | 0.01950005 | 1.533949 | 0.315119 | 0.1013903
3 | 3.25 | 0.112 | 5.4 | 0.0559 | 6.4 | 31.31 | 29.99 | 184 | 150 | 24.6 | 172.7735896 | 0.1423829 | {ny} | 16.09282 | 31.17248 | 28.84666 | 31.31029 | 22.42616 | 1.004203 | 0.3375627
4 | 2.93 | 0.0779 | 3.3 | 0.0389 | 5.2 | 31.47 | 30.05 | 184 | 150 | 24.9 | 174.003924 | 0.1431002
5 | 4.23 | 0.108 | 3.7 | 0.0539 | 5.7 | 31.58 | 30.01 | 184 | 150 | 25 | 174.3797072 | 0.1433653
Sl-23 hito | Modulis Ef | Max stipr. 𝜎fM | Def. pie max stipr. 𝜀fM | Stipr. pie salūšanas 𝜎fB | Def. pie salūšanas 𝜀fM | augstums | platums | garums | Support separ. | masa | tilpums | blīvums | Series | Ef | σfM | εfM | σfB | εfB | biezums | platums
Nr | MPa | MPa | % | MPa | % | mm | mm | mm |  |  |  |  | n = 5 | MPa | MPa | % | MPa | % | mm | mm
1 | 2.65 | 0.166 | 8.7 | 0.0828 | 10.4 | 31.29 | 29.98 | 184 | 150 | 23.1 | 172.6056528 | 0.1338311 | {ol x} | 3.082 | 0.1324 | 6.4 | 0.0661 | 7.82 | 31.956 | 30.108
2 | 3.46 | 0.132 | 6.9 | 0.066 | 8.9 | 32 | 30.23 | 184 | 150 | 25.2 | 177.99424 | 0.1415776 | s | 0.3240679 | 0.02404787 | 1.828934 | 0.01196286 | 2.340299 | 0.3952594 | 0.101341
3 | 2.94 | 0.143 | 7.2 | 0.0713 | 9.1 | 32.25 | 30.03 | 183 | 150 | 25.9 | 177.2295525 | 0.1461382 | {ny} | 10.51486 | 18.16304 | 28.5771 | 18.09812 | 29.9271 | 1.236886 | 0.3365916
4 | 3.34 | 0.118 | 5.2 | 0.059 | 5.7 | 32.26 | 30.16 | 184 | 150 | 25.5 | 179.0249344 | 0.1424383
5 | 3.02 | 0.103 | 4 | 0.0514 | 5 | 31.98 | 30.14 | 184 | 150 | 25.2 | 177.3534048 | 0.1420892
Sl-31 hito | Modulis Ef | Max stipr. 𝜎fM | Def. pie max stipr. 𝜀fM | Stipr. pie salūšanas 𝜎fB | Def. pie salūšanas 𝜀fM | augstums | platums | garums | Support separ. | masa | tilpums | blīvums | Series | Ef | σfM | εfM | σfB | εfB | biezums | platums
Nr | MPa | MPa | % | MPa | % | mm | mm | mm |  |  |  |  | n = 5 | MPa | MPa | % | MPa | % | mm | mm
1 | 3.28 | 0.141 | 8.5 | 0.0704 | 10.9 | 30.58 | 29.66 | 181 | 150 | 31.8 | 164.1675068 | 0.1937046 | {ol x} | 4.21 | 0.10628 | 4.16 | 0.05314 | 6.2 | 31.262 | 30.032
2 | 5.61 | 0.119 | 3.2 | 0.0596 | 5.7 | 31.34 | 29.77 | 182 | 150 | 35.8 | 169.8045076 | 0.2108307 | s | 0.9538606 | 0.02723696 | 2.46536 | 0.01359846 | 2.673948 | 0.5113903 | 0.2955842
3 | 4.62 | 0.0756 | 2.5 | 0.0378 | 4.5 | 31.92 | 30.31 | 181 | 150 | 36.8 | 175.1166312 | 0.2101457 | {ny} | 22.65702 | 25.62755 | 59.26346 | 25.58987 | 43.1282 | 1.635821 | 0.9842307
4 | 4.13 | 0.0818 | 2.9 | 0.0409 | 4.6 | 31.5 | 30.18 | 183 | 150 | 36.6 | 173.97261 | 0.2103779
5 | 3.41 | 0.114 | 3.7 | 0.057 | 5.3 | 30.97 | 30.24 | 182 | 150 | 35.8 | 170.4489696 | 0.2100335
Sl-32 hito | Modulis Ef | Max stipr. 𝜎fM | Def. pie max stipr. 𝜀fM | Stipr. pie salūšanas 𝜎fB | Def. pie salūšanas 𝜀fM | augstums | platums | garums | Support separ. | masa | tilpums | blīvums | Series | Ef | σfM | εfM | σfB | εfB | biezums | platums
Nr | MPa | MPa | % | MPa | % | mm | mm | mm |  |  |  |  | n = 5 | MPa | MPa | % | MPa | % | mm | mm
1 | 2.04 | 0.0966 | 7 | 0.0483 | 8.8 | 30.28 | 29.47 | 182 | 150 | 27.7 | 162.4079912 | 0.1705581 | {ol x} | 2.232 | 0.08204 | 5.76 | 0.041 | 7.36 | 30.51 | 29.946
2 | 2.66 | 0.0953 | 6.1 | 0.0476 | 7.5 | 31.13 | 30 | 181 | 150 | 30.9 | 169.0359 | 0.1828014 | s | 0.2759891 | 0.01404646 | 1.158879 | 0.007012489 | 1.154556 | 0.4704785 | 0.273916
3 | 1.95 | 0.0734 | 5.3 | 0.0367 | 7.2 | 30.35 | 30.13 | 182 | 150 | 30.6 | 166.429081 | 0.1838621 | {ny} | 12.3651 | 17.12148 | 20.11942 | 17.10363 | 15.6869 | 1.542047 | 0.9146999
4 | 2.21 | 0.064 | 4 | 0.032 | 5.6 | 30.84 | 30.13 | 182 | 150 | 30.6 | 169.1160744 | 0.1809408
5 | 2.3 | 0.0809 | 6.4 | 0.0404 | 7.7 | 29.95 | 30 | 183 | 150 | 29.2 | 164.4255 | 0.177588
Sl-41 hito | Modulis Ef | Max stipr. 𝜎fM | Def. pie max stipr. 𝜀fM | Stipr. pie salūšanas 𝜎fB | Def. pie salūšanas 𝜀fM | augstums | platums | garums | Support separ. | masa | tilpums | blīvums | Series | Ef | σfM | εfM | σfB | εfB | biezums | platums
Nr | MPa | MPa | % | MPa | % | mm | mm | mm |  |  |  |  | n = 5 | MPa | MPa | % | MPa | % | mm | mm
1 | 1.17 | 0.0445 | 4.8 | 0.0262 | 5.6 | 31.32 | 29.77 | 173 | 150 | 29.1 | 161.3045772 | 0.1804041 | {ol x} | 1.384 | 0.062 | 5.48 | 0.03478 | 6.08 | 31.906 | 29.926
2 | 1.32 | 0.0625 | 5.1 | 0.0313 | 6 | 31.48 | 29.74 | 174 | 150 | 31.2 | 162.9014448 | 0.1915268 | s | 0.159311 | 0.01076754 | 0.6760178 | 0.01036615 | 0.4969909 | 0.5360784 | 0.1906043
3 | 1.35 | 0.0631 | 5.8 | 0.0309 | 6.1 | 31.85 | 30.17 | 175 | 150 | 31.7 | 168.1600375 | 0.1885109 | {ny} | 11.51091 | 17.36701 | 12.33609 | 29.80491 | 8.174193 | 1.68018 | 0.6369187
4 | 1.51 | 0.0738 | 6.5 | 0.0528 | 6.9 | 32.28 | 29.87 | 174 | 150 | 32.3 | 167.7714264 | 0.1925238
5 | 1.57 | 0.0661 | 5.2 | 0.0327 | 5.8 | 32.6 | 30.08 | 174 | 150 | 32.6 | 170.625792 | 0.1910614
Sl-42 hito | Modulis Ef | Max stipr. 𝜎fM | Def. pie max stipr. 𝜀fM | Stipr. pie salūšanas 𝜎fB | Def. pie salūšanas 𝜀fM | augstums | platums | garums | Support separ. | masa | tilpums | blīvums | Series | Ef | σfM | εfM | σfB | εfB | biezums | platums
Nr | MPa | MPa | % | MPa | % | mm | mm | mm |  |  |  |  | n = 5 | MPa | MPa | % | MPa | % | mm | mm
1 | 1.75 | 0.0953 | 6.8 | 0.0465 | 7.3 | 33.42 | 30.2 | 175 | 150 | 34.4 | 176.6247 | 0.1947632 | {ol x} | 1.858 | 0.06718 | 4.5 | 0.03314 | 4.94 | 33.188 | 30.13
2 | 1.7 | 0.0619 | 4.8 | 0.0306 | 5.4 | 33.36 | 30.16 | 174 | 150 | 34.2 | 175.0679424 | 0.1953527 | s | 0.3662922 | 0.01955958 | 1.456022 | 0.009467735 | 1.546932 | 0.5645972 | 0.07681146
3 | 1.65 | 0.0541 | 3.6 | 0.0266 | 3.9 | 33.63 | 30.13 | 175 | 150 | 34.6 | 177.3225825 | 0.1951246 | {ny} | 19.71433 | 29.11518 | 32.35604 | 28.5689 | 31.31442 | 1.701209 | 0.2549335
4 | 1.68 | 0.0466 | 3 | 0.0232 | 3.3 | 33.33 | 30.16 | 175 | 150 | 35.2 | 175.91574 | 0.2000958
5 | 2.51 | 0.078 | 4.3 | 0.0388 | 4.8 | 32.2 | 30 | 174 | 150 | 35.3 | 168.084 | 0.210014
2024-10-08
Sa11 hito | Modulis Ef | Max stipr. 𝜎fM | Def. pie max stipr. 𝜀fM | Stipr. pie salūšanas 𝜎fB | Def. pie salūšanas 𝜀fM | augstums | platums | garums | Support separ. | masa | tilpums | blīvums | Series | Ef | σfM | εfM | σfB | εfB | biezums | platums
Nr | MPa | MPa | % | MPa | % | mm | mm | mm |  |  |  |  | n = 5 | MPa | MPa | % | MPa | % | mm | mm
1 | 1.04 | 0.0371 | 4.4 | 0.0185 | 6.7 | 31.93 | 28.68 | 178 | 150 | 17.4 | 163.0039272 | 0.1067459 | {ol x} | 0.991 | 0.0329 | 3.6 | 0.0164 | 5 | 32.17 | 29.28
2 | 1.13 | 0.0405 | 4.7 | 0.0202 | 5.5 | 32.32 | 29.48 | 177 | 150 | 17.5 | 168.6444672 | 0.1037686 | s | 0.165 | 0.00898 | 1.1 | 0.00448 | 1.1 | 0.271 | 0.3889
3 | 1.13 | 0.0394 | 3.9 | 0.0197 | 4.5 | 31.88 | 29.09 | 178 | 150 | 17.7 | 165.0752776 | 0.1072238 | {ny} | 16.67 | 27.32 | 31.73 | 27.3 | 22.1 | 0.84 | 1.33
4 | 0.74 | 0.0194 | 1.9 | 0.00969 | 3.9 | 32.53 | 29.55 | 177 | 150 | 17.5 | 170.1432855 | 0.1028545
5 | 0.917 | 0.0281 | 3 | 0.014 | 4.5 | 32.17 | 29.59 | 177 | 150 | 17.1 | 168.4881231 | 0.1014908
Sa12 hito | Modulis Ef | Max stipr. 𝜎fM | Def. pie max stipr. 𝜀fM | Stipr. pie salūšanas 𝜎fB | Def. pie salūšanas 𝜀fM | augstums | platums | garums | Support separ. | masa | tilpums | blīvums | Series | Ef | σfM | εfM | σfB | εfB | biezums | platums
Nr | MPa | MPa | % | MPa | % | mm | mm | mm |  |  |  |  | n = 5 | MPa | MPa | % | MPa | % | mm | mm
1 | 1.11 | 0.0385 | 4.5 | 0.0193 | 6.5 | 34.45 | 29.85 | 179 | 150 | 20 | 184.0715175 | 0.1086534 | {ol x} | 1.02 | 0.0341 | 3.8 | 0.017 | 5.3 | 34.75 | 29.29
2 | 0.94 | 0.0319 | 3.3 | 0.0159 | 3.7 | 35.02 | 29.09 | 179 | 150 | 20.5 | 182.3529922 | 0.1124193 | s | 0.161 | 0.00352 | 0.5 | 0.00175 | 1.2 | 0.4178 | 0.3467
3 | 1.14 | 0.0354 | 4.2 | 0.0176 | 5 | 35.03 | 29.42 | 178 | 150 | 20.5 | 183.4437028 | 0.1117509 | {ny} | 15.81 | 10.32 | 13.74 | 10.32 | 21.82 | 1.2 | 1.18
4 | 1.13 | 0.0351 | 3.3 | 0.0175 | 5 | 35.08 | 29.06 | 178 | 150 | 20.7 | 181.4576144 | 0.1140762
5 | 0.772 | 0.0294 | 3.8 | 0.0147 | 6.3 | 34.16 | 29.05 | 178 | 150 | 19.8 | 176.637944 | 0.1120937
Sa21 hito | Modulis Ef | Max stipr. 𝜎fM | Def. pie max stipr. 𝜀fM | Stipr. pie salūšanas 𝜎fB | Def. pie salūšanas 𝜀fM | augstums | platums | garums | Support separ. | masa | tilpums | blīvums | Series | Ef | σfM | εfM | σfB | εfB | biezums | platums
Nr | MPa | MPa | % | MPa | % | mm | mm | mm |  |  |  |  | n = 5 | MPa | MPa | % | MPa | % | mm | mm
1 | 1.97 | 0.0753 | 5.5 | 0.0376 | 6.8 | 34.92 | 29.85 | 183 | 150 | 19 | 190.752246 | 0.09960564 | {ol x} | 1.53 | 0.0599 | 5.3 | 0.03 | 7.6 | 34.4 | 29.62
2 | 1.5 | 0.0603 | 5.5 | 0.0301 | 7.9 | 34.71 | 29.56 | 182 | 150 | 19 | 186.7370232 | 0.1017474 | s | 0.323 | 0.0106 | 0.3 | 0.00531 | 0.8 | 0.8408 | 0.1923
3 | 1.69 | 0.0624 | 5.2 | 0.0312 | 7.1 | 34.67 | 29.33 | 182 | 150 | 18.8 | 185.0705402 | 0.1015829 | {ny} | 21.15 | 17.73 | 4.91 | 17.72 | 10.68 | 2.44 | 0.65
4 | 1.1 | 0.0462 | 5.1 | 0.0231 | 7.1 | 34.81 | 29.7 | 181 | 150 | 18.3 | 187.128117 | 0.09779396
5 | 1.39 | 0.0554 | 4.9 | 0.0277 | 8.8 | 32.91 | 29.65 | 182 | 150 | 17.6 | 177.592233 | 0.09910343
Sa22 hito | Modulis Ef | Max stipr. 𝜎fM | Def. pie max stipr. 𝜀fM | Stipr. pie salūšanas 𝜎fB | Def. pie salūšanas 𝜀fM | augstums | platums | garums | Support separ. | masa | tilpums | blīvums | Series | Ef | σfM | εfM | σfB | εfB | biezums | platums
Nr | MPa | MPa | % | MPa | % | mm | mm | mm |  |  |  |  | n = 5 | MPa | MPa | % | MPa | % | mm | mm
1 | 1.8 | 0.0837 | 6.3 | 0.0419 | 7.9 | 33.7 | 29.57 | 180 | 150 | 18 | 179.37162 | 0.1003503 | {ol x} | 1.7 | 0.0751 | 6.1 | 0.0376 | 7.9 | 33.57 | 29.68
2 | 1.67 | 0.0836 | 6.9 | 0.0418 | 7.7 | 33.5 | 29.7 | 180 | 150 | 18.2 | 179.091 | 0.1016243 | s | 0.219 | 0.00956 | 0.5 | 0.00478 | 0.3 | 0.1038 | 0.1178
3 | 1.92 | 0.0749 | 6 | 0.0375 | 8.1 | 33.6 | 29.83 | 180 | 150 | 18.3 | 180.41184 | 0.1014346 | {ny} | 12.89 | 12.73 | 8.95 | 12.74 | 3.91 | 0.31 | 0.4
4 | 1.77 | 0.073 | 5.5 | 0.0365 | 8.4 | 33.6 | 29.74 | 180 | 150 | 18.6 | 179.86752 | 0.1034094
5 | 1.34 | 0.0604 | 5.7 | 0.0302 | 7.6 | 33.43 | 29.55 | 181 | 150 | 18.1 | 178.8020265 | 0.1012293
Saz32 hito | Modulis Ef | Max stipr. 𝜎fM | Def. pie max stipr. 𝜀fM | Stipr. pie salūšanas 𝜎fB | Def. pie salūšanas 𝜀fM | augstums | platums | garums | Support separ. | masa | tilpums | blīvums | Series | Ef | σfM | εfM | σfB | εfB | biezums | platums
Nr | MPa | MPa | % | MPa | % | mm | mm | mm |  |  |  |  | n = 5 | MPa | MPa | % | MPa | % | mm | mm
1 | 0.74 | 0.0272 | 3.6 | 0.0136 | 4.9 | 32.3 | 28.74 | 179 | 150 | 23 | 166.166058 | 0.1384158 | {ol x} | 0.65 | 0.0268 | 4.1 | 0.0134 | 5.5 | 32.73 | 29.4
2 | 0.666 | 0.0296 | 4.9 | 0.0147 | 6.5 | 32.8 | 29.63 | 178 | 150 | 22.6 | 172.991792 | 0.130642 | s | 0.113 | 0.00367 | 0.7 | 0.00183 | 0.8 | 0.3843 | 0.4521
3 | 0.53 | 0.0238 | 4.1 | 0.0119 | 5.7 | 33.33 | 29.43 | 178 | 150 | 22.6 | 174.6005382 | 0.1294383 | {ny} | 17.31 | 13.72 | 16.57 | 13.69 | 15.04 | 1.17 | 1.54
4 | 0.54 | 0.0223 | 3.2 | 0.0111 | 4.4 | 32.7 | 29.95 | 178 | 150 | 22.3 | 174.32697 | 0.1279205
5 | 0.775 | 0.0309 | 4.6 | 0.0154 | 5.9 | 32.53 | 29.24 | 179 | 150 | 22.8 | 170.2607188 | 0.1339123
Saz33 hito | Modulis Ef | Max stipr. 𝜎fM | Def. pie max stipr. 𝜀fM | Stipr. pie salūšanas 𝜎fB | Def. pie salūšanas 𝜀fM | augstums | platums | garums | Support separ. | masa | tilpums | blīvums | Series | Ef | σfM | εfM | σfB | εfB | biezums | platums
Nr | MPa | MPa | % | MPa | % | mm | mm | mm |  |  |  |  | n = 5 | MPa | MPa | % | MPa | % | mm | mm
1 | 1.14 | 0.0448 | 4.6 | 0.0224 | 6.1 | 30.77 | 29.26 | 176 | 150 | 23 | 158.4581152 | 0.1451488 | {ol x} | 1.21 | 0.0389 | 3.9 | 0.0194 | 5 | 31.2 | 28.89
2 | 1.3 | 0.0393 | 3.8 | 0.0197 | 5.6 | 31.25 | 29.32 | 176 | 150 | 24.1 | 161.26 | 0.1494481 | s | 0.118 | 0.00498 | 0.4 | 0.00247 | 0.9 | 0.2582 | 0.3932
3 | 1.11 | 0.0316 | 3.3 | 0.0158 | 3.7 | 31.36 | 28.5 | 176 | 150 | 24 | 157.30176 | 0.152573 | {ny} | 9.8 | 12.81 | 11.27 | 12.74 | 18.49 | 0.83 | 1.36
4 | 1.12 | 0.0369 | 3.9 | 0.0185 | 5.1 | 31.17 | 28.88 | 176 | 150 | 24 | 158.4333696 | 0.1514832
5 | 1.37 | 0.0416 | 3.9 | 0.0207 | 4.4 | 31.43 | 28.51 | 176 | 150 | 23.9 | 157.7081968 | 0.1515457
Sa42 hito | Modulis Ef | Max stipr. 𝜎fM | Def. pie max stipr. 𝜀fM | Stipr. pie salūšanas 𝜎fB | Def. pie salūšanas 𝜀fM | augstums | platums | garums | Support separ. | masa | tilpums | blīvums | Series | Ef | σfM | εfM | σfB | εfB | biezums | platums
Nr | MPa | MPa | % | MPa | % | mm | mm | mm |  |  |  |  | n = 5 | MPa | MPa | % | MPa | % | mm | mm
1 | 0.829 | 0.0438 | 6.3 | 0.0359 | 6.7 | 32.9 | 28.97 | 178 | 150 | 17.3 | 169.654114 | 0.1019722 | {ol x} | 0.876 | 0.0346 | 4.5 | 0.0201 | 5.6 | 32.51 | 28.84
2 | 1.12 | 0.0368 | 3.9 | 0.0184 | 5.1 | 32.32 | 28.68 | 178 | 150 | 17.5 | 164.9948928 | 0.1060639 | s | 0.148 | 0.00612 | 1.3 | 0.009 | 0.9 | 0.2731 | 0.1987
3 | 0.813 | 0.0277 | 3.6 | 0.0139 | 5.2 | 32.45 | 28.97 | 180 | 150 | 17.1 | 169.21377 | 0.1010556 | {ny} | 16.85 | 17.69 | 28.47 | 44.76 | 15.57 | 0.84 | 0.69
4 | 0.724 | 0.0337 | 5.4 | 0.0168 | 6.3 | 32.66 | 29 | 179 | 150 | 17.2 | 169.53806 | 0.1014521
5 | 0.899 | 0.0311 | 3.3 | 0.0156 | 4.7 | 32.22 | 28.57 | 179 | 150 | 16.8 | 164.7740466 | 0.1019578
Sa43 hito | Modulis Ef | Max stipr. 𝜎fM | Def. pie max stipr. 𝜀fM | Stipr. pie salūšanas 𝜎fB | Def. pie salūšanas 𝜀fM | augstums | platums | garums | Support separ. | masa | tilpums | blīvums | Series | Ef | σfM | εfM | σfB | εfB | biezums | platums
Nr | MPa | MPa | % | MPa | % | mm | mm | mm |  |  |  |  | n = 5 | MPa | MPa | % | MPa | % | mm | mm
1 | 1.38 | 0.0621 | 6.6 | 0.031 | 7.6 | 34.06 | 29.38 | 179 | 150 | 19.2 | 179.1222212 | 0.1071894 | {ol x} | 1.22 | 0.0469 | 5.3 | 0.0242 | 6.3 | 34.41 | 29.26
2 | 1.25 | 0.0418 | 3.9 | 0.0209 | 4.8 | 33.68 | 29.38 | 180 | 150 | 19.4 | 178.113312 | 0.1089194 | s | 0.2 | 0.00937 | 1.3 | 0.00499 | 1.4 | 0.5321 | 0.2722
3 | 1.43 | 0.0469 | 5 | 0.0234 | 6.3 | 34.57 | 28.78 | 179 | 150 | 18.9 | 178.0915034 | 0.1061252 | {ny} | 16.41 | 19.98 | 23.58 | 20.6 | 21.47 | 1.55 | 0.93
4 | 1.02 | 0.0466 | 6.7 | 0.0274 | 7.8 | 34.81 | 29.33 | 179 | 150 | 18.8 | 182.7549367 | 0.10287
5 | 0.995 | 0.0372 | 4.5 | 0.0185 | 5.2 | 34.95 | 29.44 | 180 | 150 | 19.3 | 185.20704 | 0.1042077
2024-12-18
Sa3 hito | Modulis Ef | Max stipr. 𝜎fM | Def. pie max stipr. 𝜀fM | Stipr. pie salūšanas 𝜎fB | Def. pie salūšanas 𝜀fM | augstums | platums | garums | Support separ. | masa | tilpums | blīvums | Series | Ef | σfM | εfM | σfB | εfB | biezums | platums
Nr | MPa | MPa | % | MPa | % | mm | mm | mm |  |  |  |  | n = 5 | MPa | MPa | % | MPa | % | mm | mm
1 | 4.67 | 0.119 | 3.9 | 0.0597 | 5.4 | 35.71 | 29.04 | 192 | 150 | 27.7 | 199.1075328 | 0.1391208 | {ol x} | 3.804 | 0.11456 | 3.96 | 0.05732 | 5.24 | 34.372 | 29.086
2 | 3.18 | 0.12 | 3.7 | 0.0599 | 4.9 | 34.45 | 29.08 | 192 | 150 | 27.4 | 192.346752 | 0.1424511 | s | 0.9576168 | 0.01275022 | 0.3847077 | 0.006452674 | 0.4827007 | 0.9576638 | 0.05458938
3 | 4.36 | 0.121 | 4.3 | 0.0606 | 5.1 | 33.28 | 29.16 | 188 | 150 | 26.6 | 182.4436224 | 0.1457985 | {ny} | 25.17394 | 11.12973 | 9.71484 | 11.25728 | 9.211846 | 2.786174 | 0.1876827
4 | 2.43 | 0.0918 | 3.5 | 0.0458 | 4.8 | 33.65 | 29.12 | 193 | 150 | 26.3 | 189.118384 | 0.1390663
5 | 4.38 | 0.121 | 4.4 | 0.0606 | 6 | 34.77 | 29.03 | 192 | 150 | 26.7 | 193.7996352 | 0.1377712
Sa3 hito | Modulis Ef | Max stipr. 𝜎fM | Def. pie max stipr. 𝜀fM | Stipr. pie salūšanas 𝜎fB | Def. pie salūšanas 𝜀fM | augstums | platums | garums | Support separ. | masa | tilpums | blīvums | Series | Ef | σfM | εfM | σfB | εfB | biezums | platums
Nr | MPa | MPa | % | MPa | % | mm | mm | mm |  |  |  |  | n = 5 | MPa | MPa | % | MPa | % | mm | mm
1 | 5.25 | 0.151 | 4 | 0.0752 | 5 | 33.3 | 28.53 | 188 | 150 | 25.6 | 178.609212 | 0.1433297 | {ol x} | 3.553333 | 0.1277167 | 4.1 | 0.06383333 | 5.416667 | 34.27 | 28.52833
2 | 2.91 | 0.107 | 4.7 | 0.0535 | 6 | 34.6 | 28.51 | 186 | 150 | 25.4 | 183.478956 | 0.1384355 | s | 1.335705 | 0.02537088 | 0.334664 | 0.01267007 | 0.4708149 | 0.7043863 | 0.2081746
3 | 2.56 | 0.138 | 3.8 | 0.069 | 5.8 | 34.18 | 28.48 | 187 | 150 | 25.6 | 182.0344768 | 0.1406327 | {ny} | 37.59018 | 19.86497 | 8.162537 | 19.84867 | 8.691967 | 2.055402 | 0.7297118
4 | 3.87 | 0.139 | 4.2 | 0.0696 | 5.1 | 34.29 | 28.52 | 187 | 150 | 25.7 | 182.8767996 | 0.1405318
5 | 4.86 | 0.145 | 3.8 | 0.0726 | 4.9 | 33.86 | 28.89 | 187 | 150 | 25.8 | 182.9262798 | 0.1410404
6 | 1.87 | 0.0863 | 4.1 | 0.0431 | 5.7 | 35.39 | 28.24 | 187 | 150 | 26 | 186.8903432 | 0.139119

## spiede visa
27/05/2024
| Sl_1 | Modulis Ed | Stiprība 𝜎10 | max stipr. 𝜎m | max deform. 𝜀m | Biezums | Garums | Platums |  | masa | tilpums | blīvums |  |  |  | Series | Ed | σ10 | σm | εm | biezums | garums | platums
| Nr | MPa | MPa | MPa | % | mm | mm | mm |  | g | cm3 | g/cm3 |  |  |  | n = 5 | MPa | MPa | MPa | % | mm | mm | mm
| 1 | 2.96 | 0.285 | - | - | 29.87 | 29.83 | 29.96 |  | 6.9 | 26.69502 | 0.2584752 |  |  |  | x | 2.4 | 0.241 | 0.219 | 10 | 29.92 | 29.83 | 29.94
| 2 | 2.38 | 0.241 | - | - | 29.87 | 29.57 | 30.19 |  | 6.8 | 26.6655 | 0.2550112 |  |  |  | stdev | 0.346 | 0.0323 | - | - | 0.08044 | 0.1571 | 0.1521 | Ed σ10 σm εm h0 a0 b0
| 3 | 2.44 | 0.23 | - | - | 30.06 | 29.97 | 29.84 |  | 6.6 | 26.8828 | 0.2455101 |  |  |  | ν | 14.39 | 13.41 | - | - | 0.27 | 0.53 | 0.51
| 4 | 2.07 | 0.207 | - | - | 29.89 | 29.87 | 29.93 |  | 6.5 | 26.72193 | 0.2432459
| 5 | 2.16 | - | 0.219 | 10 | 29.9 | 29.93 | 29.8 |  | 6.6 | 26.6682286 | 0.2474855
| Sl_2 | Modulis Ed | Stiprība 𝜎10 | max stipr. 𝜎m | max deform. 𝜀m | Biezums | Garums | Platums |  | masa | tilpums | blīvums |  |  |  | Series | Ed | σ10 | σm | εm | biezums | garums | platums
| Nr | MPa | MPa | MPa | % | mm | mm | mm |  | g | cm3 | g/cm3 |  |  |  | n = 6 | MPa | MPa | MPa | % | mm | mm | mm
| 1 | 1.26 | 0.116 | - | - | 30.05 | 29.21 | 30.08 |  | 3.9 | 26.40303584 | 0.1477103 |  |  |  | x | 1.12 | 0.105 | 0.09 | 8.6 | 29.97 | 29.67 | 29.99
| 2 | 0.994 | 0.0924 | - | - | 29.93 | 29.96 | 30.21 |  | 4.1 | 27.08939 | 0.1513508 |  |  |  | s | 0.215 | 0.0211 | - | - | 0.1146 | 0.6039 | 0.1366
| 3 | 1.32 | 0.114 | - | - | 30.16 | 29.75 | 29.9 |  | 4 | 26.828074 | 0.1490975 |  |  |  | ν | 19.25 | 20.08 | - | - | 0.38 | 2.04 | 0.46
| 4 | 1.09 | - | 0.09 | 8.6 | 29.87 | 29.19 | 29.95 |  | 3.9 | 26.11356 | 0.1493477
| 5 | 1.28 | 0.127 | - | - | 29.93 | 30.7 | 29.83 |  | 3.9 | 27.40932533 | 0.1422873
| 6 | 0.757 | 0.0748 | - | - | 29.87 | 29.19 | 29.95 |  | 3.9 | 26.11356 | 0.1493477
| Sl-3 | Modulis Ed | Stiprība 𝜎10 | max stipr. 𝜎m | max deform. 𝜀m | Biezums | Garums | Platums |  | masa | tilpums | blīvums |  |  |  | Series | Ed | σ10 | σm | εm | biezums | garums | platums
| Nr | MPa | MPa | MPa | % | mm | mm | mm |  | g | cm3 | g/cm3 |  |  |  | n = 5 | MPa | MPa | MPa | % | mm | mm | mm
| 1 | 1.48 | 0.143 | - | - | 30.32 | 29.98 | 29.42 |  | 5.5 | 26.74259 | 0.2056644 |  |  |  | x | 1.32 | 0.123 | - | - | 29.93 | 30.24 | 29.65
| 2 | 1.33 | 0.122 | - | - | 29.69 | 30.39 | 29.24 |  | 5.3 | 26.38264 | 0.2008897 |  |  |  | s | 0.244 | 0.0199 | - | - | 0.2405 | 0.2077 | 0.3255
| 3 | 1.63 | 0.143 | - | - | 29.95 | 30.37 | 29.74 |  | 5.7 | 27.05095381 | 0.2107135 |  |  |  | ν | 18.49 | 16.17 | - | - | 0.8 | 0.69 | 1.1
| 4 | 1.16 | 0.11 | - | - | 29.89 | 30.04 | 30.08 |  | 5.4 | 27.0087 | 0.1999356
| 5 | 1.01 | 0.098 | - | - | 29.79 | 30.4 | 29.75 |  | 5.4 | 26.942076 | 0.20043
| Sl-4 | Modulis Ed | Stiprība 𝜎10 | max stipr. 𝜎m | max deform. 𝜀m | Biezums | Garums | Platums |  | masa | tilpums | blīvums |  |  |  | Series | Ed | σ10 | σm | εm | biezums | garums | platums
| Nr | MPa | MPa | MPa | % | mm | mm | mm |  | g | cm3 | g/cm3 |  |  |  | n = 5 | MPa | MPa | MPa | % | mm | mm | mm
| 1 | 1.99 | 0.153 | - | - | 30.25 | 32.16 | 30.01 |  | 6.5 | 29.1949284 | 0.2226414 |  |  |  | x | 2.22 | 0.163 | - | - | 30.06 | 32.01 | 30.07
| 2 | 2.21 | 0.16 | - | - | 29.93 | 32.25 | 30.12 |  | 6.6 | 29.0731041 | 0.2270139 |  |  |  | s | 0.182 | 0.00913 | - | - | 0.1207 | 0.2831 | 0.07969
| 3 | 2.11 | 0.178 | - | - | 30.04 | 31.58 | 30.13 |  | 6.6 | 28.58322 | 0.2309047 |  |  |  | ν | 8.2 | 5.61 | - | - | 0.4 | 0.88 | 0.27
| 4 | 2.44 | 0.162 | - | - | 29.99 | 32.2 | 30.13 |  | 6.7 | 29.09587814 | 0.2302732
| 5 | 2.35 | 0.162 | - | - | 30.07 | 31.87 | 29.96 |  | 6.6 | 28.71159 | 0.2298723
| Sa-1 | Modulis Ed | Stiprība 𝜎10 | max stipr. 𝜎m | max deform. 𝜀m | Biezums | Garums | Platums |  | masa | tilpums | blīvums |  |  |  | Series | Ed | σ10 | σm | εm | biezums | garums | platums
| Nr | MPa | MPa | MPa | % | mm | mm | mm |  | g | cm3 | g/cm3 |  |  |  | n = 5 | MPa | MPa | MPa | % | mm | mm | mm
| 1 | 0.402 | 0.0402 | - | - | 28.68 | 30.65 | 29.85 |  | 3.4 | 26.2394037 | 0.1295761 |  |  |  | x | 0.397 | 0.0396 | - | - | 29.55 | 29.81 | 29.62
| 2 | 0.397 | 0.0397 | - | - | 30 | 30.76 | 29.65 |  | 3.3 | 27.36102 | 0.1206095 |  |  |  | s | 0.00867 | 0.000884 | - | - | 0.5908 | 0.8379 | 0.1863
| 3 | 0.386 | 0.0384 | - | - | 29.2 | 29.41 | 29.73 |  | 3.3 | 25.53129156 | 0.1292532 |  |  |  | ν | 2.19 | 2.24 | - | - | 2 | 2.81 | 0.63
| 4 | 0.391 | 0.039 | - | - | 29.84 | 28.91 | 29.41 |  | 3.2 | 25.37125 | 0.126127
| 5 | 0.408 | 0.0406 | - | - | 30.03 | 29.33 | 29.45 |  | 3.3 | 25.93897 | 0.1272217
| Sa-3 | Modulis Ed | Stiprība 𝜎10 | max stipr. 𝜎m | max deform. 𝜀m | Biezums | Garums | Platums |  | masa | tilpums | blīvums |  |  |  | Series | Ed | σ10 | σm | εm | biezums | garums | platums
| Nr | MPa | MPa | MPa | % | mm | mm | mm |  | g | cm3 | g/cm3 |  |  |  | n = 6 | MPa | MPa | MPa | % | mm | mm | mm
| 1 | 0.96 | 0.0892 | - | - | 31.93 | 30 | 29.75 |  | 4.5 | 28.497525 | 0.1579084 |  |  |  | x | 0.828 | 0.079 | - | - | 31.16 | 30.05 | 30.16
| 2 | 0.904 | 0.0851 | - | - | 31.21 | 29.95 | 30.14 |  | 4.4 | 28.17304853 | 0.1561776 |  |  |  | s | 0.137 | 0.0113 | - | - | 0.7511 | 0.2432 | 0.583
| 3 | 0.605 | 0.0598 | - | - | 29.92 | 29.83 | 31.31 |  | 4.1 | 27.9446 | 0.1467189 |  |  |  | ν | 16.5 | 14.32 | - | - | 2.41 | 0.81 | 1.93
| 4 | 0.887 | 0.0833 | - | - | 31.92 | 29.88 | 29.83 |  | 4.3 | 28.45095 | 0.1511373
| 5 | 0.895 | 0.0859 | - | - | 30.83 | 30.5 | 29.85 |  | 4.2 | 28.06840275 | 0.1496344
| 6 | 0.717 | 0.0709 | - | - | 31.12 | 30.11 | 30.1 |  | 4.1 | 28.20439832 | 0.1453674
| Sa-2 | Modulis Ed | Stiprība 𝜎10 | max stipr. 𝜎m | max deform. 𝜀m | Biezums | Garums | Platums |  | masa | tilpums | blīvums |  |  |  | Series | Ed | σ10 | σm | εm | biezums | garums | platums
| Nr | MPa | MPa | MPa | % | mm | mm | mm |  | g | cm3 | g/cm3 |  |  |  | n = 6 | MPa | MPa | MPa | % | mm | mm | mm
| 1 | - | 0.0345 | - | - | 30.11 | 32.89 | 30.43 |  | 3.3 | 30.13537 | 0.1095059 |  |  |  | x | 0.427 | 0.0358 | - | - | 31.64 | 30.93 | 30.09
| 2 | 0.686 | - | - | - | 30.11 | 32.89 | 30.43 |  | 3.3 | 30.13537 | 0.1095059 |  |  |  | s | 0.147 | 0.00268 | - | - | 1.235 | 1.528 | 0.3516
| 3 | 0.384 | 0.0384 | - | - | 32.58 | 30.16 | 30.1 |  | 3.3 | 29.57664528 | 0.1115745 |  |  |  | ν | 34.46 | 7.47 | - | - | 3.9 | 4.94 | 1.17
| 4 | 0.39 | 0.039 | - | - | 31.87 | 29.88 | 29.97 |  | 3.1 | 28.5397 | 0.1086206
| 5 | 0.329 | 0.0329 | - | - | 32.29 | 29.76 | 29.48 |  | 3.1 | 28.32882 | 0.1094292
| 6 | 0.345 | 0.0345 | - | - | 32.9 | 29.97 | 30.11 |  | 3.2 | 29.68885143 | 0.1077846
| Sa-4 | Modulis Ed | Stiprība 𝜎10 | max stipr. 𝜎m | max deform. 𝜀m | Biezums | Garums | Platums |  | masa | tilpums | blīvums |  |  |  | Series | E{lo d} | {sigma}{lo 10} | {sigma}{lo m} | {epsilon}{lo m} | h{lo 0} | a{lo 0} | b{lo 0}
| Nr | MPa | MPa | MPa | % | mm | mm | mm |  | g | cm3 | g/cm3 |  |  |  | n = 6 | MPa | MPa | MPa | % | mm | mm | mm
| 1 | - | 0.0211 | - | - | 32.9 | 29.97 | 30.11 |  | 2.9 | 29.68885143 | 0.09767976 |  |  |  | x | 0.258 | 0.0249 | - | - | 32.84 | 29.7 | 29.55
| 2 | 0.229 | 0.0229 | - | - | 32.6 | 29.44 | 28.88 |  | 2.9 | 27.71740672 | 0.1046274 |  |  |  | s | 0.0177 | 0.00241 | - | - | 0.5682 | 0.5355 | 0.5513
| 3 | 0.254 | 0.0252 | - | - | 32.96 | 30.56 | 29.22 |  | 3 | 29.43207 | 0.1019296 |  |  |  | ν | 6.86 | 9.68 | - | - | 1.73 | 1.8 | 1.87
| 4 | 0.27 | 0.027 | - | - | 33.53 | 29.43 | 30.18 |  | 3.1 | 29.78126 | 0.1040923
| 5 | 0.27 | 0.0267 | - | - | 33.16 | 29.01 | 29.79 |  | 3 | 28.65713 | 0.104686
| 6 | 0.268 | 0.0266 | - | - | 31.86 | 29.77 | 29.11 |  | 3.1 | 27.61003 | 0.1122781
2024-09-10
| Sl11 hito | Modulis Ef | Max stipr. 𝜎fM | Def. pie max stipr. 𝜀fM | Stipr. pie salūšanas 𝜎fB | augstums | platums | garums | masa | tilpums | blīvums |  | Series | Ef | σfM | εfM | σfB | biezums | platums | garums
| Nr | MPa | MPa | % | MPa | mm | mm | mm |  |  |  |  | n = 6 | MPa | MPa | MPa | % | mm | mm | mm
| 294 | 1.35 | 0.112 | - | - | 30.24 | 30.14 | 29.13 | 4.6 | 26.55006 | 0.1732576 |  | {ol x} | 1.49 | 0.113 | - | - | 30.86 | 29.99 | 31.43
| 297 | 1.97 | 0.138 | - | - | 31.18 | 29.67 | 29.98 | 5.2 | 27.73482 | 0.18749 |  | s | 0.398 | 0.0255 | - | - | 0.5247 | 0.2495 | 4.077
| 302 | 1.21 | 0.096 | - | - | 30.38 | 29.67 | 30.37 | 4.7 | 27.37475 | 0.1716911 |  | {ny} | 26.72 | 22.53 | - | - | 1.7 | 0.83 | 12.97
| 305 | 0.993 | 0.0797 | - | - | 30.6 | 30.15 | 39.71 | 4.7 | 36.6360489 | 0.1282889
| 308 | 1.96 | 0.147 | - | - | 31.2 | 30.09 | 29.73 | 5.4 | 27.91076184 | 0.1934738
| 311 | 1.47 | 0.105 | - | - | 31.55 | 30.21 | 29.66 | 5.3 | 28.26970233 | 0.1874799
| Sl22 hito | Modulis Ef | Max stipr. 𝜎fM | Def. pie max stipr. 𝜀fM | Stipr. pie salūšanas 𝜎fB | augstums | platums | garums | masa | tilpums | blīvums |  | Series | Ef | σfM | εfM | σfB | biezums | platums | garums
| Nr | MPa | MPa | % | MPa | mm | mm | mm | g | cm3 | g/cm3 |  | n = 5 | MPa | MPa | % | MPa | % | mm | mm
| 5 | 1.1 | 0.0903 | - | - | 31.18 | 30.25 | 30 | 4 | 28.29585 | 0.1413635 |  | {ol x} | 0.9714 | 0.08216 | - | - | 31.164 | 30.084 | 30.124
| 9 | 0.993 | 0.0851 | - | - | 31.32 | 30.19 | 30.04 | 3.9 | 28.40435 | 0.1373029 |  | s | 0.1029165 | 0.007145838 | - | - | 0.4288706 | 0.1694993 | 0.1575754
| 13 | 0.932 | 0.0794 | - | - | 31.53 | 30.16 | 30.28 | 4.1 | 28.79461 | 0.1423878 |  | {ny} | 10.59465 | 8.697466 | - | - | 1.376173 | 0.56342 | 0.5230892
| 17 | 0.822 | 0.0714 | - | - | 30.43 | 29.84 | 29.99 | 3.6 | 27.23186 | 0.1321981
| 18 | 1.01 | 0.0846 | - | - | 31.36 | 29.98 | 30.31 | 3.9 | 28.49664 | 0.1368583
| Sl23 hito | Modulis Ef | Max stipr. 𝜎fM | Def. pie max stipr. 𝜀fM | Stipr. pie salūšanas 𝜎fB | augstums | platums | garums | masa | tilpums | blīvums |  | Series | Ef | σfM | εfM | σfB | biezums | platums | garums
| Nr | MPa | MPa | % | MPa | mm | mm | mm |  |  |  |  | n = 5 | MPa | MPa | % | MPa | % | mm | mm
| 25 | 1.06 | 0.0831 | - | - | 31.52 | 30.11 | 30.06 | 4.1 | 28.52896 | 0.1437136 |  | {ol x} | 0.898 | 0.07728 | - | - | 31.778 | 30.132 | 30.132
| 29 | 0.906 | 0.0776 | - | - | 31.76 | 30.15 | 30.24 | 3.8 | 28.95673536 | 0.1312303 |  | s | 0.1285846 | 0.008081893 | - | - | 0.3231408 | 0.07224957 | 0.06685806
| 33 | 0.74 | 0.0668 | - | - | 31.93 | 30.03 | 30.13 | 4 | 28.89039 | 0.1384544 |  | {ny} | 14.319 | 10.45794 | - | - | 1.01687 | 0.2397769 | 0.2218839
| 37 | 0.978 | 0.0868 | - | - | 31.44 | 30.14 | 30.1 | 3.9 | 28.52280816 | 0.1367327
| 38 | 0.806 | 0.0721 | - | - | 32.24 | 30.23 | 30.13 | 4 | 29.36516 | 0.1362159
| Sl31 hito | Modulis Ef | Max stipr. 𝜎fM | Def. pie max stipr. 𝜀fM | Stipr. pie salūšanas 𝜎fB | augstums | platums | garums | masa | tilpums | blīvums |  | Series | Ef | σfM | εfM | σfB | biezums | platums | garums
| Nr | MPa | MPa | % | MPa | mm | mm | mm |  |  |  |  | n = 5 | MPa | MPa | % | MPa | % | mm | mm
| 45 | 1.15 | 0.104 | - | - | 31.4 | 29.93 | 30.33 | 5.7 | 28.50419466 | 0.1999706 |  | {ol x} | 1.262 | 0.1104 | - | - | 31.082 | 30.322 | 30.126
| 49 | 1.39 | 0.113 | - | - | 31.08 | 30.94 | 30.36 | 5.5 | 29.19464 | 0.1883908 |  | s | 0.1329286 | 0.007765307 | - | - | 0.2677125 | 0.39417 | 0.2091172
| 53 | 1.09 | 0.101 | - | - | 30.87 | 30.07 | 30.06 | 5.6 | 27.90352 | 0.2006915 |  | {ny} | 10.53317 | 7.033793 | - | - | 0.8613105 | 1.299947 | 0.6941419
| 57 | 1.34 | 0.114 | - | - | 31.29 | 30.44 | 29.89 | 5.8 | 28.46926 | 0.2037285
| 58 | 1.34 | 0.12 | - | - | 30.77 | 30.23 | 29.99 | 5.6 | 27.89601 | 0.2007455
| Sl32 hito | Modulis Ef | Max stipr. 𝜎fM | Def. pie max stipr. 𝜀fM | Stipr. pie salūšanas 𝜎fB | augstums | platums | garums | masa | tilpums | blīvums |  | Series | Ef | σfM | εfM | σfB | biezums | platums | garums
| Nr | MPa | MPa | % | MPa | mm | mm | mm |  |  |  |  | n = 5 | MPa | MPa | % | MPa | % | mm | mm
| 66 | 0.755 | 0.0685 | - | - | 30.54 | 30.35 | 30.03 | 4.8 | 27.83447667 | 0.172448 |  | {ol x} | 0.711 | 0.06562 | - | - | 29.854 | 30.088 | 29.908
| 70 | 0.894 | 0.0777 | - | - | 29.19 | 30.08 | 29.58 | 4.5 | 25.97228 | 0.1732616 |  | s | 0.1296437 | 0.01020132 | - | - | 0.7393443 | 0.1505656 | 0.2432488
| 74 | 0.722 | 0.0711 | - | - | 28.99 | 29.99 | 29.93 | 4.6 | 26.02144 | 0.1767773 |  | {ny} | 18.234 | 15.54606 | - | - | 2.476533 | 0.5004174 | 0.8133237
| 78 | 0.551 | 0.052 | - | - | 30.57 | 30.02 | 29.78 | 4.5 | 27.32945 | 0.1646576
| 79 | 0.633 | 0.0588 | - | - | 29.98 | 30 | 30.22 | 4.8 | 27.179868 | 0.1766013
| Sl41 hito | Modulis Ef | Max stipr. 𝜎fM | Def. pie max stipr. 𝜀fM | Stipr. pie salūšanas 𝜎fB | augstums | platums | garums | masa | tilpums | blīvums |  | Series | Ef | σfM | εfM | σfB | biezums | platums | garums
| Nr | MPa | MPa | % | MPa | mm | mm | mm |  |  |  |  | n = 5 | MPa | MPa | % | MPa | % | mm | mm
| 86 | 1.09 | 0.0829 | - | - | 32.18 | 30.1 | 29.98 | 5.1 | 29.03916764 | 0.1756249 |  | {ol x} | 1.1124 | 0.08072 | - | - | 32.462 | 30.012 | 29.936
| 90 | 1.16 | 0.0791 | - | - | 31.45 | 29.98 | 29.74 | 5.2 | 28.04098354 | 0.1854429 |  | s | 0.07680365 | 0.003597499 | - | - | 0.6845948 | 0.24994 | 0.2202953
| 94 | 0.992 | 0.0752 | - | - | 33.25 | 30.39 | 29.68 | 5.3 | 29.9906754 | 0.1767216 |  | {ny} | 6.904319 | 4.456763 | - | - | 2.108911 | 0.8328002 | 0.7358874
| 98 | 1.19 | 0.0823 | - | - | 32.61 | 29.84 | 30.09 | 5.5 | 29.28005 | 0.1878412
| 99 | 1.13 | 0.0841 | - | - | 32.82 | 29.75 | 30.19 | 5.3 | 29.47736505 | 0.179799
| Sl42 hito | Modulis Ef | Max stipr. 𝜎fM | Def. pie max stipr. 𝜀fM | Stipr. pie salūšanas 𝜎fB | augstums | platums | garums | masa | tilpums | blīvums |  | Series | Ef | σfM | εfM | σfB | biezums | platums | garums
| Nr | MPa | MPa | % | MPa | mm | mm | mm |  |  |  |  | n = 5 | MPa | MPa | % | MPa | % | mm | mm
| 106 | 1.45 | 0.108 | - | - | 33.16 | 30.17 | 29.73 | 5.6 | 29.743 | 0.1882796 |  | {ol x} | 1.3236 | 0.0928 | - | - | 33.246 | 30.086 | 29.916
| 110 | 1.52 | 0.102 | - | - | 33.13 | 30.03 | 30.02 | 5.6 | 29.86671 | 0.1874997 |  | s | 0.2901289 | 0.01452911 | - | - | 0.4892137 | 0.1083051 | 0.1246194
| 114 | 1.19 | 0.0847 | - | - | 33.74 | 30.08 | 30.03 | 5.8 | 30.47742 | 0.1903048 |  | {ny} | 21.91968 | 15.65637 | - | - | 1.471496 | 0.3599851 | 0.4165644
| 118 | 1.58 | 0.0975 | - | - | 32.53 | 30.21 | 29.86 | 5.9 | 29.34436 | 0.2010608
| 119 | 0.878 | 0.0718 | - | - | 33.67 | 29.94 | 29.94 | 5.5 | 30.18191 | 0.1822284
| Sa11 hito | Modulis Ef | Max stipr. 𝜎fM | Def. pie max stipr. 𝜀fM | Stipr. pie salūšanas 𝜎fB | augstums | platums | garums | masa | tilpums | blīvums |  | Series | Ef | σfM | εfM | σfB | biezums | platums | garums
| Nr | MPa | MPa | % | MPa | mm | mm | mm |  |  |  |  | n = 5 | MPa | MPa | MPa | % | mm | mm | mm
| 127 | 0.191 | 0.0191 | - | - | 30.07 | 28.44 | 28.15 | 2.7 | 24.07362102 | 0.112156 |  | {ol x} | 0.207 | 0.0204 | - | - | 31.14 | 29.02 | 28.95
| 132 | 0.252 | 0.024 | - | - | 31.91 | 29.42 | 29.13 | 2.7 | 27.34702 | 0.09873106 |  | s | 0.0252 | 0.00206 | - | - | 1.524 | 0.6187 | 0.4863
| 137 | 0.198 | 0.0195 | - | - | 32.36 | 29.49 | 29.31 | 2.7 | 27.97043 | 0.09653052 |  | {ny} | 12.13 | 10.14 | - | - | 4.9 | 2.13 | 1.68
| 140 | 0.196 | 0.0194 | - | - | 32.36 | 29.49 | 29.31 | 2.5 | 27.97043 | 0.08938011
| 141 | 0.199 | 0.0199 | - | - | 29 | 28.25 | 28.83 | 2.5 | 23.6189775 | 0.1058471
| Sa12 hito | Modulis Ef | Max stipr. 𝜎fM | Def. pie max stipr. 𝜀fM | Stipr. pie salūšanas 𝜎fB | augstums | platums | garums | masa | tilpums | blīvums |  | Series | Ef | σfM | εfM | σfB | biezums | platums | garums
| Nr | MPa | MPa | % | MPa | mm | mm | mm |  |  |  |  | n = 5 | MPa | MPa | MPa | % | mm | mm | mm
| 145 | 0.334 | 0.0297 | - | - | 34.28 | 28.47 | 28.86 | 3.2 | 28.16596 | 0.1136123 |  | {ol x} | 0.264 | 0.0248 | - | - | 35.02 | 29.02 | 28.9
| 146 | 0.239 | 0.0234 | - | - | 35.08 | 28.7 | 28.38 | 3.1 | 28.57287048 | 0.1084945 |  | s | 0.0466 | 0.00343 | - | - | 0.6407 | 0.5994 | 0.4298
| 149 | 0.29 | 0.0272 | - | - | 35.89 | 28.72 | 28.6 | 3.2 | 29.47975888 | 0.1085491 |  | {ny} | 17.66 | 13.83 | - | - | 1.83 | 2.07 | 1.49
| 154 | 0.233 | 0.0224 | - | - | 34.52 | 29.97 | 29.27 | 3.1 | 30.2817 | 0.1023721
| 157 | 0.225 | 0.0216 | - | - | 35.31 | 29.22 | 29.39 | 3.1 | 30.32337 | 0.1022314
| Sa21 hito | Modulis Ef | Max stipr. 𝜎fM | Def. pie max stipr. 𝜀fM | Stipr. pie salūšanas 𝜎fB | augstums | platums | garums | masa | tilpums | blīvums |  | Series | Ef | σfM | εfM | σfB | biezums | platums | garums
| Nr | MPa | MPa | % | MPa | mm | mm | mm |  |  |  |  | n = 5 | MPa | MPa | MPa | % | mm | mm | mm
| 190 | 0.378 | 0.0342 | - | - | 34.7 | 30.18 | 29.37 | 3 | 30.75761502 | 0.09753682 |  | {ol x} | 0.365 | 0.0334 | - | - | 33.86 | 29.6 | 29.47
| 196 | 0.403 | 0.0356 | - | - | 33.94 | 29.48 | 30.14 | 3 | 30.15661 | 0.09948067 |  | s | 0.0303 | 0.002 | - | - | 0.641 | 0.6419 | 0.5703
| 203 | 0.325 | 0.0302 | - | - | 34.14 | 30.23 | 29.79 | 2.9 | 30.74484 | 0.09432479 |  | {ny} | 8.28 | 6.01 | - | - | 1.89 | 2.17 | 1.93
| 205 | 0.347 | 0.033 | - | - | 33.55 | 28.66 | 29.46 | 2.9 | 28.32705678 | 0.1023756
| 206 | 0.375 | 0.0337 | - | - | 32.99 | 29.47 | 28.61 | 2.9 | 27.81508 | 0.10426
| Sa22 hito | Modulis Ef | Max stipr. 𝜎fM | Def. pie max stipr. 𝜀fM | Stipr. pie salūšanas 𝜎fB | augstums | platums | garums | masa | tilpums | blīvums |  | Series | Ef | σfM | εfM | σfB | biezums | platums | garums
| Nr | MPa | MPa | % | MPa | mm | mm | mm |  |  |  |  | n = 5 | MPa | MPa | MPa | % | mm | mm | mm
| 232 | 0.366 | 0.0345 | - | - | 34.11 | 29.77 | 30.32 | 3.1 | 30.78859 | 0.1006867 |  | {ol x} | 0.383 | 0.0353 | - | - | 33.43 | 29.37 | 30.08
| 238 | 0.351 | 0.0339 | - | - | 33.55 | 29.54 | 30.47 | 2.9 | 30.19781149 | 0.09603345 |  | s | 0.0389 | 0.00191 | - | - | 0.5163 | 0.6191 | 0.4838
| 244 | 0.364 | 0.0341 | - | - | 33.65 | 30.07 | 30.47 | 2.9 | 30.83124 | 0.09406045 |  | {ny} | 10.16 | 5.4 | - | - | 1.54 | 2.11 | 1.61
| 246 | 0.449 | 0.0385 | - | - | 32.9 | 28.83 | 29.43 | 2.9 | 27.91456101 | 0.1038884
| 247 | 0.383 | 0.0357 | - | - | 32.92 | 28.62 | 29.69 | 3 | 27.97304 | 0.1072461
| Saz32 hito | Modulis Ef | Max stipr. 𝜎fM | Def. pie max stipr. 𝜀fM | Stipr. pie salūšanas 𝜎fB | augstums | platums | garums | masa | tilpums | blīvums |  | Series | Ef | σfM | εfM | σfB | biezums | platums | garums
| Nr | MPa | MPa | % | MPa | mm | mm | mm |  |  |  |  | n = 5 | MPa | MPa | MPa | % | mm | mm | mm
| 250 | 0.269 | 0.026 | - | - | 30.79 | 28.22 | 28.69 | 3.4 | 24.92856 | 0.1363897 |  | {ol x} | 0.281 | 0.0263 | - | - | 32.5 | 28.95 | 29.14
| 251 | 0.292 | 0.0259 | - | - | 31.03 | 28.07 | 28.98 | 3.6 | 25.24193 | 0.1426198 |  | s | 0.0107 | 0.000866 | - | - | 1.49 | 0.7566 | 0.422
| 254 | 0.292 | 0.0278 | - | - | 34.06 | 29.27 | 29.83 | 3.8 | 29.73861 | 0.12778 |  | {ny} | 3.81 | 3.29 | - | - | 4.58 | 2.61 | 1.45
| 263 | 0.28 | 0.0261 | - | - | 33.42 | 29.5 | 29.05 | 3.6 | 28.6401045 | 0.1256979
| 269 | 0.272 | 0.0256 | - | - | 33.22 | 29.71 | 29.13 | 3.6 | 28.75033 | 0.125216
| Saz33 hito | Modulis Ef | Max stipr. 𝜎fM | Def. pie max stipr. 𝜀fM | Stipr. pie salūšanas 𝜎fB | augstums | platums | garums | masa | tilpums | blīvums |  | Series | Ef | σfM | εfM | σfB | biezums | platums | garums
| Nr | MPa | MPa | % | MPa | mm | mm | mm |  |  |  |  | n = 5 | MPa | MPa | MPa | % | mm | mm | mm
| 273 | 0.387 | 0.0358 | - | - | 30.61 | 29.81 | 29.47 | 3.8 | 26.89091 | 0.1413117 |  | {ol x} | 0.357 | 0.0336 | - | - | 30.95 | 29.41 | 28.98
| 281 | 0.332 | 0.0308 | - | - | 30.99 | 29.51 | 29.57 | 3.7 | 27.04221 | 0.1368232 |  | s | 0.0245 | 0.00194 | - | - | 0.5295 | 0.4339 | 0.5622
| 287 | 0.375 | 0.0346 | - | - | 31.13 | 29.83 | 29.04 | 3.8 | 26.96677 | 0.1409142 |  | {ny} | 6.87 | 5.76 | - | - | 1.71 | 1.48 | 1.94
| 289 | 0.333 | 0.0327 | - | - | 30.31 | 28.99 | 28.33 | 3.8 | 24.8932 | 0.1526521
| 290 | 0.359 | 0.0343 | - | - | 31.7 | 28.93 | 28.48 | 3.9 | 26.11846688 | 0.1493196
| Sa42 hito | Modulis Ef | Max stipr. 𝜎fM | Def. pie max stipr. 𝜀fM | Stipr. pie salūšanas 𝜎fB | augstums | platums | garums | masa | tilpums | blīvums |  | Series | Ef | σfM | εfM | σfB | biezums | platums | garums
| Nr | MPa | MPa | % | MPa | mm | mm | mm |  |  |  |  | n = 5 | MPa | MPa | MPa | % | mm | mm | mm
| 165 | 0.161 | 0.0162 | - | - | 32.89 | 28.62 | 30.02 | 2.7 | 28.25818 | 0.09554755 |  | {ol x} | 0.204 | 0.0199 | - | - | 33.61 | 28.67 | 29.55
| 170 | 0.199 | 0.0195 | - | - | 32.89 | 29.02 | 29.93 | 2.7 | 28.56722 | 0.09451392 |  | s | 0.0293 | 0.00248 | - | - | 0.9129 | 0.4924 | 0.484
| 174 | 0.223 | 0.0214 | - | - | 33.36 | 29.25 | 29.69 | 2.8 | 28.9709082 | 0.09664868 |  | {ny} | 14.35 | 12.43 | - | - | 2.72 | 1.72 | 1.64
| 177 | 0.199 | 0.0198 | - | - | 35.09 | 27.98 | 29.19 | 2.7 | 28.65927 | 0.09421034
| 178 | 0.239 | 0.0228 | - | - | 33.82 | 28.49 | 28.9 | 2.8 | 27.84606902 | 0.1005528
| Sa43 hito | Modulis Ef | Max stipr. 𝜎fM | Def. pie max stipr. 𝜀fM | Stipr. pie salūšanas 𝜎fB | augstums | platums | garums | masa | tilpums | blīvums |  | Series | Ef | σfM | εfM | σfB | biezums | platums | garums
| Nr | MPa | MPa | % | MPa | mm | mm | mm |  |  |  |  | n = 5 | MPa | MPa | MPa | % | mm | mm | mm
| 210 | 0.292 | 0.0291 | - | - | 34.14 | 29.45 | 29.98 | 3.1 | 30.14258154 | 0.1028445 |  | {ol x} | 0.264 | 0.0251 | - | - | 34.48 | 29.02 | 29.34
| 216 | 0.247 | 0.0238 | - | - | 34.73 | 29.03 | 29.88 | 3.1 | 30.12537 | 0.1029033 |  | s | 0.0412 | 0.00363 | - | - | 0.4103 | 0.3132 | 0.7431
| 222 | 0.243 | 0.0224 | - | - | 34.68 | 29.15 | 29.72 | 3 | 30.04460184 | 0.09985155 |  | {ny} | 15.63 | 14.48 | - | - | 1.19 | 1.08 | 2.53
| 226 | 0.32 | 0.0288 | - | - | 34.91 | 28.87 | 28.31 | 3.1 | 28.53228 | 0.1086489
| 227 | 0.218 | 0.0213 | - | - | 33.96 | 28.61 | 28.79 | 3 | 27.97224 | 0.1072492

## lieceStatistikai
substrate | layers | nr | Ef | Max stipr. 𝜎fM | Def. pie max stipr. 𝜀fM | Stipr. pie salūšanas 𝜎fB | Def. pie salūšanas 𝜀fM | mass | volume | density
BSD2 | 0 | 1 | 5.55 | 0.142 | 3.9 | 0.0707 | 4.8 | 21.9 | 149.752983 | 0.1462408
BSD2 | 0 | 2 | 3.64 | 0.0941 | 4.1 | 0.047 | 6.7 | 22.1 | 151.347804 | 0.1460213
BSD2 | 0 | 3 | 4 | 0.0746 | 2.6 | 0.0373 | 7.1 | 22.4 | 151.622524 | 0.1477353
BSD2 | 0 | 4 | 3.78 | 0.0834 | 3.1 | 0.0417 | 5.4 | 22.4 | 153.510153 | 0.1459187
BSD3 | 0 | 1 | 4.03 | 0.125 | 4.1 | 0.0624 | 5.4 | 31.4 | 150.655496 | 0.2084225
BSD3 | 0 | 2 | 3.95 | 0.0817 | 2.9 | 0.0408 | 4.7 | 32.9 | 152.761643 | 0.2153682
BSD3 | 0 | 3 | 3.57 | 0.0762 | 3 | 0.0381 | 4.5 | 32.8 | 148.385588 | 0.2210457
BSD3 | 0 | 4 | 3.22 | 0.0618 | 2.6 | 0.0309 | 5.4 | 32.2 | 147.81364 | 0.2178419
BSD3 | 0 | 5 | 3.48 | 0.0635 | 2.2 | 0.0318 | 5.4 | 32 | 147.796249 | 0.2165143
BSD4 | 0 | 1 | 2.68 | 0.0632 | 2.9 | 0.0316 | 3.5 | 36.1 | 157.37733 | 0.229385
BSD4 | 0 | 2 | 5.61 | 0.0507 | 1.4 | 0.0252 | 2.1 | 36.3 | 158.97108 | 0.2283434
BSD4 | 0 | 3 | 5.04 | 0.0377 | 1.2 | 0.027 | 1.5 | 36.7 | 160.28688 | 0.2289645
BSD4 | 0 | 4 | 4.74 | 0.0364 | 1.1 | 0.0182 | 1.9 | 36.9 | 160.718544 | 0.2295939
WS1 | 0 | 1 | 2.73 | 0.0596 | 2.7 | 0.0297 | 4.9 | 18.8 | 142.908766 | 0.1315525
WS1 | 0 | 2 | 2.56 | 0.042 | 1.8 | 0.021 | 4 | 19.3 | 144.844029 | 0.1332468
WS1 | 0 | 3 | 2.6 | 0.0524 | 2.4 | 0.0257 | 3.6 | 20.4 | 146.00586 | 0.1397204
WS1 | 0 | 4 | 2.13 | 0.0525 | 2.2 | 0.0259 | 2.9 | 20.4 | 147.135 | 0.1386482
WS2 | 0 | 1 | 2.45 | 0.0638 | 3.9 | 0.0319 | 5.4 | 18.7 | 158.3023 | 0.1181284
WS2 | 0 | 2 | 2.4 | 0.0888 | 4 | 0.0444 | 6.1 | 19.4 | 161.74378 | 0.1199428
WS2 | 0 | 3 | 2.84 | 0.0858 | 4.5 | 0.0429 | 6.9 | 19.7 | 165.495 | 0.1190368
WS2 | 0 | 4 | 2.7 | 0.0845 | 4.2 | 0.0422 | 6.7 | 19.6 | 161.903988 | 0.1210594
WS2 | 0 | 5 | 2.36 | 0.0788 | 4.5 | 0.0394 | 7.6 | 19.4 | 161.315584 | 0.1202612
WS3 | 0 | 1 | 2.49 | 0.0891 | 4.1 | 0.0445 | 6.3 | 24.5 | 153.600678 | 0.1595045
WS3 | 0 | 2 | 3.14 | 0.0826 | 3.3 | 0.0413 | 5.2 | 24.1 | 155.315859 | 0.1551677
WS3 | 0 | 3 | 2.77 | 0.0767 | 3.3 | 0.0383 | 6.1 | 24.1 | 159.175692 | 0.151405
WS3 | 0 | 4 | 3.44 | 0.0999 | 3.6 | 0.0499 | 4.4 | 24.5 | 154.52932 | 0.158546
WS3 | 0 | 5 | 1.63 | 0.0875 | 3.5 | 0.0437 | 4.2 | 24.8 | 158.372136 | 0.1565932
WS4 | 0 | 1 | 0.928 | 0.0192 | 1.9 | 0.0096 | 5.9 | 18 | 152.285082 | 0.1181994
WS4 | 0 | 2 | 1.46 | 0.0346 | 2.6 | 0.0172 | 3.9 | 18.1 | 155.718045 | 0.1162357
WS4 | 0 | 3 | 1.15 | 0.0426 | 4.4 | 0.0213 | 7.7 | 18.9 | 166.973388 | 0.1131917
WS4 | 0 | 4 | 0.541 | 0.012 | 1.1 | 0.00601 | 3.3 | 19 | 170.525385 | 0.1114204
BSD1 | 0 | 1 | 4.39 | 0.0959 | 3 | 0.0479 | 3.7 | 31.5 | 163.4451456 | 0.1927252
BSD1 | 0 | 2 | 4.01 | 0.105 | 3.5 | 0.052 | 4.2 | 31.1 | 163.3817328 | 0.1903518
BSD1 | 0 | 3 | 4.13 | 0.0841 | 2.6 | 0.0419 | 2.9 | 31.1 | 161.5877604 | 0.1924651
BSD1 | 0 | 4 | 4.01 | 0.0841 | 2.6 | 0.042 | 3.5 | 31.5 | 161.4821976 | 0.1950679
BSD1 | 0 | 5 | 3.97 | 0.107 | 3.9 | 0.0535 | 5.1 | 31.1 | 162.332895 | 0.1915816
BSD1 | 2 | 1 | 4.59 | 0.13 | 4.2 | 0.0652 | 4.5 | 29.3 | 159.1315792 | 0.1841244
BSD1 | 2 | 2 | 3.51 | 0.0878 | 3.3 | 0.0438 | 3.6 | 30.3 | 161.658156 | 0.1874325
BSD1 | 2 | 3 | 3.26 | 0.0991 | 3.7 | 0.0495 | 4.5 | 30.2 | 162.6404832 | 0.1856856
BSD1 | 2 | 4 | 3.74 | 0.125 | 5.5 | 0.0621 | 6 | 30 | 160.3236768 | 0.1871215
BSD1 | 2 | 5 | 3.25 | 0.0833 | 3.4 | 0.0416 | 3.8 | 29.1 | 162.0807084 | 0.1795402
BSD2 | 2 | 1 | 3.9 | 0.146 | 6.3 | 0.0731 | 8.6 | 23.7 | 170.0047944 | 0.1394078
BSD2 | 2 | 2 | 4.26 | 0.179 | 6.4 | 0.0896 | 8.3 | 24.7 | 176.94029 | 0.1395951
BSD2 | 2 | 3 | 3.25 | 0.112 | 5.4 | 0.0559 | 6.4 | 24.6 | 172.7735896 | 0.1423829
BSD2 | 2 | 4 | 2.93 | 0.0779 | 3.3 | 0.0389 | 5.2 | 24.9 | 174.003924 | 0.1431002
BSD2 | 2 | 5 | 4.23 | 0.108 | 3.7 | 0.0539 | 5.7 | 25 | 174.3797072 | 0.1433653
BSD2 | 4 | 1 | 2.65 | 0.166 | 8.7 | 0.0828 | 10.4 | 23.1 | 172.6056528 | 0.1338311
BSD2 | 4 | 2 | 3.46 | 0.132 | 6.9 | 0.066 | 8.9 | 25.2 | 177.99424 | 0.1415776
BSD2 | 4 | 3 | 2.94 | 0.143 | 7.2 | 0.0713 | 9.1 | 25.9 | 177.2295525 | 0.1461382
BSD2 | 4 | 4 | 3.34 | 0.118 | 5.2 | 0.059 | 5.7 | 25.5 | 179.0249344 | 0.1424383
BSD2 | 4 | 5 | 3.02 | 0.103 | 4 | 0.0514 | 5 | 25.2 | 177.3534048 | 0.1420892
BSD3 | 2 | 1 | 3.28 | 0.141 | 8.5 | 0.0704 | 10.9 | 31.8 | 164.1675068 | 0.1937046
BSD3 | 2 | 2 | 5.61 | 0.119 | 3.2 | 0.0596 | 5.7 | 35.8 | 169.8045076 | 0.2108307
BSD3 | 2 | 3 | 4.62 | 0.0756 | 2.5 | 0.0378 | 4.5 | 36.8 | 175.1166312 | 0.2101457
BSD3 | 2 | 4 | 4.13 | 0.0818 | 2.9 | 0.0409 | 4.6 | 36.6 | 173.97261 | 0.2103779
BSD3 | 2 | 5 | 3.41 | 0.114 | 3.7 | 0.057 | 5.3 | 35.8 | 170.4489696 | 0.2100335
BSD3 | 4 | 1 | 2.04 | 0.0966 | 7 | 0.0483 | 8.8 | 27.7 | 162.4079912 | 0.1705581
BSD3 | 4 | 2 | 2.66 | 0.0953 | 6.1 | 0.0476 | 7.5 | 30.9 | 169.0359 | 0.1828014
BSD3 | 4 | 3 | 1.95 | 0.0734 | 5.3 | 0.0367 | 7.2 | 30.6 | 166.429081 | 0.1838621
BSD3 | 4 | 4 | 2.21 | 0.064 | 4 | 0.032 | 5.6 | 30.6 | 169.1160744 | 0.1809408
BSD3 | 4 | 5 | 2.3 | 0.0809 | 6.4 | 0.0404 | 7.7 | 29.2 | 164.4255 | 0.177588
BSD4 | 2 | 1 | 1.17 | 0.0445 | 4.8 | 0.0262 | 5.6 | 29.1 | 161.3045772 | 0.1804041
BSD4 | 2 | 2 | 1.32 | 0.0625 | 5.1 | 0.0313 | 6 | 31.2 | 162.9014448 | 0.1915268
BSD4 | 2 | 3 | 1.35 | 0.0631 | 5.8 | 0.0309 | 6.1 | 31.7 | 168.1600375 | 0.1885109
BSD4 | 2 | 4 | 1.51 | 0.0738 | 6.5 | 0.0528 | 6.9 | 32.3 | 167.7714264 | 0.1925238
BSD4 | 2 | 5 | 1.57 | 0.0661 | 5.2 | 0.0327 | 5.8 | 32.6 | 170.625792 | 0.1910614
BSD4 | 4 | 1 | 1.75 | 0.0953 | 6.8 | 0.0465 | 7.3 | 34.4 | 176.6247 | 0.1947632
BSD4 | 4 | 2 | 1.7 | 0.0619 | 4.8 | 0.0306 | 5.4 | 34.2 | 175.0679424 | 0.1953527
BSD4 | 4 | 3 | 1.65 | 0.0541 | 3.6 | 0.0266 | 3.9 | 34.6 | 177.3225825 | 0.1951246
BSD4 | 4 | 4 | 1.68 | 0.0466 | 3 | 0.0232 | 3.3 | 35.2 | 175.91574 | 0.2000958
BSD4 | 4 | 5 | 2.51 | 0.078 | 4.3 | 0.0388 | 4.8 | 35.3 | 168.084 | 0.210014
WS1 | 2 | 1 | 1.04 | 0.0371 | 4.4 | 0.0185 | 6.7 | 17.4 | 163.0039272 | 0.1067459
WS1 | 2 | 2 | 1.13 | 0.0405 | 4.7 | 0.0202 | 5.5 | 17.5 | 168.6444672 | 0.1037686
WS1 | 2 | 3 | 1.13 | 0.0394 | 3.9 | 0.0197 | 4.5 | 17.7 | 165.0752776 | 0.1072238
WS1 | 2 | 4 | 0.74 | 0.0194 | 1.9 | 0.00969 | 3.9 | 17.5 | 170.1432855 | 0.1028545
WS1 | 2 | 5 | 0.917 | 0.0281 | 3 | 0.014 | 4.5 | 17.1 | 168.4881231 | 0.1014908
WS1 | 4 | 1 | 1.11 | 0.0385 | 4.5 | 0.0193 | 6.5 | 20 | 184.0715175 | 0.1086534
WS1 | 4 | 2 | 0.94 | 0.0319 | 3.3 | 0.0159 | 3.7 | 20.5 | 182.3529922 | 0.1124193
WS1 | 4 | 3 | 1.14 | 0.0354 | 4.2 | 0.0176 | 5 | 20.5 | 183.4437028 | 0.1117509
WS1 | 4 | 4 | 1.13 | 0.0351 | 3.3 | 0.0175 | 5 | 20.7 | 181.4576144 | 0.1140762
WS1 | 4 | 5 | 0.772 | 0.0294 | 3.8 | 0.0147 | 6.3 | 19.8 | 176.637944 | 0.1120937
WS2 | 2 | 1 | 1.97 | 0.0753 | 5.5 | 0.0376 | 6.8 | 19 | 190.752246 | 0.09960564
WS2 | 2 | 2 | 1.5 | 0.0603 | 5.5 | 0.0301 | 7.9 | 19 | 186.7370232 | 0.1017474
WS2 | 2 | 3 | 1.69 | 0.0624 | 5.2 | 0.0312 | 7.1 | 18.8 | 185.0705402 | 0.1015829
WS2 | 2 | 4 | 1.1 | 0.0462 | 5.1 | 0.0231 | 7.1 | 18.3 | 187.128117 | 0.09779396
WS2 | 2 | 5 | 1.39 | 0.0554 | 4.9 | 0.0277 | 8.8 | 17.6 | 177.592233 | 0.09910343
WS2 | 4 | 1 | 1.8 | 0.0837 | 6.3 | 0.0419 | 7.9 | 18 | 179.37162 | 0.1003503
WS2 | 4 | 2 | 1.67 | 0.0836 | 6.9 | 0.0418 | 7.7 | 18.2 | 179.091 | 0.1016243
WS2 | 4 | 3 | 1.92 | 0.0749 | 6 | 0.0375 | 8.1 | 18.3 | 180.41184 | 0.1014346
WS2 | 4 | 4 | 1.77 | 0.073 | 5.5 | 0.0365 | 8.4 | 18.6 | 179.86752 | 0.1034094
WS2 | 4 | 5 | 1.34 | 0.0604 | 5.7 | 0.0302 | 7.6 | 18.1 | 178.8020265 | 0.1012293
WSz3 | 2 | 1 | 0.74 | 0.0272 | 3.6 | 0.0136 | 4.9 | 23 | 166.166058 | 0.1384158
WSz3 | 2 | 2 | 0.666 | 0.0296 | 4.9 | 0.0147 | 6.5 | 22.6 | 172.991792 | 0.130642
WSz3 | 2 | 3 | 0.53 | 0.0238 | 4.1 | 0.0119 | 5.7 | 22.6 | 174.6005382 | 0.1294383
WSz3 | 2 | 4 | 0.54 | 0.0223 | 3.2 | 0.0111 | 4.4 | 22.3 | 174.32697 | 0.1279205
WSz3 | 2 | 5 | 0.775 | 0.0309 | 4.6 | 0.0154 | 5.9 | 22.8 | 170.2607188 | 0.1339123
WSz3 | 4 | 1 | 1.14 | 0.0448 | 4.6 | 0.0224 | 6.1 | 23 | 158.4581152 | 0.1451488
WSz3 | 4 | 2 | 1.3 | 0.0393 | 3.8 | 0.0197 | 5.6 | 24.1 | 161.26 | 0.1494481
WSz3 | 4 | 3 | 1.11 | 0.0316 | 3.3 | 0.0158 | 3.7 | 24 | 157.30176 | 0.152573
WSz3 | 4 | 4 | 1.12 | 0.0369 | 3.9 | 0.0185 | 5.1 | 24 | 158.4333696 | 0.1514832
WSz3 | 4 | 5 | 1.37 | 0.0416 | 3.9 | 0.0207 | 4.4 | 23.9 | 157.7081968 | 0.1515457
WS4 | 2 | 1 | 0.829 | 0.0438 | 6.3 | 0.0359 | 6.7 | 17.3 | 169.654114 | 0.1019722
WS4 | 2 | 2 | 1.12 | 0.0368 | 3.9 | 0.0184 | 5.1 | 17.5 | 164.9948928 | 0.1060639
WS4 | 2 | 3 | 0.813 | 0.0277 | 3.6 | 0.0139 | 5.2 | 17.1 | 169.21377 | 0.1010556
WS4 | 2 | 4 | 0.724 | 0.0337 | 5.4 | 0.0168 | 6.3 | 17.2 | 169.53806 | 0.1014521
WS4 | 2 | 5 | 0.899 | 0.0311 | 3.3 | 0.0156 | 4.7 | 16.8 | 164.7740466 | 0.1019578
WS4 | 4 | 1 | 1.38 | 0.0621 | 6.6 | 0.031 | 7.6 | 19.2 | 179.1222212 | 0.1071894
WS4 | 4 | 2 | 1.25 | 0.0418 | 3.9 | 0.0209 | 4.8 | 19.4 | 178.113312 | 0.1089194
WS4 | 4 | 3 | 1.43 | 0.0469 | 5 | 0.0234 | 6.3 | 18.9 | 178.0915034 | 0.1061252
WS4 | 4 | 4 | 1.02 | 0.0466 | 6.7 | 0.0274 | 7.8 | 18.8 | 182.7549367 | 0.10287
WS4 | 4 | 5 | 0.995 | 0.0372 | 4.5 | 0.0185 | 5.2 | 19.3 | 185.20704 | 0.1042077
WS3 | 2 | 1 | 4.67 | 0.119 | 3.9 | 0.0597 | 5.4 | 27.7 | 199.1075328 | 0.1391208
WS3 | 2 | 2 | 3.18 | 0.12 | 3.7 | 0.0599 | 4.9 | 27.4 | 192.346752 | 0.1424511
WS3 | 2 | 3 | 4.36 | 0.121 | 4.3 | 0.0606 | 5.1 | 26.6 | 182.4436224 | 0.1457985
WS3 | 2 | 4 | 2.43 | 0.0918 | 3.5 | 0.0458 | 4.8 | 26.3 | 189.118384 | 0.1390663
WS3 | 2 | 5 | 4.38 | 0.121 | 4.4 | 0.0606 | 6 | 26.7 | 193.7996352 | 0.1377712
WS3 | 4 | 1 | 5.25 | 0.151 | 4 | 0.0752 | 5 | 25.6 | 178.609212 | 0.1433297
WS3 | 4 | 2 | 2.91 | 0.107 | 4.7 | 0.0535 | 6 | 25.4 | 183.478956 | 0.1384355
WS3 | 4 | 3 | 2.56 | 0.138 | 3.8 | 0.069 | 5.8 | 25.6 | 182.0344768 | 0.1406327
WS3 | 4 | 4 | 3.87 | 0.139 | 4.2 | 0.0696 | 5.1 | 25.7 | 182.8767996 | 0.1405318
WS3 | 4 | 5 | 4.86 | 0.145 | 3.8 | 0.0726 | 4.9 | 25.8 | 182.9262798 | 0.1410404
WS3 | 4 | 6 | 1.87 | 0.0863 | 4.1 | 0.0431 | 5.7 | 26 | 186.8903432 | 0.139119

## spiedeStatistikai
substrate | layers | nr | Ef | Stiprība 𝜎10 | mass | volume | density
BSD1 | 0 | 1 | 2.96 | 0.285 | 6.9 | 26.69502 | 0.2584752
BSD1 | 0 | 2 | 2.38 | 0.241 | 6.8 | 26.6655 | 0.2550112
BSD1 | 0 | 3 | 2.44 | 0.23 | 6.6 | 26.8828 | 0.2455101
BSD1 | 0 | 4 | 2.07 | 0.207 | 6.5 | 26.72193 | 0.2432459
BSD1 | 0 | 5 | 2.16 |  | 6.6 | 26.6682286 | 0.2474855
BSD2 | 0 | 1 | 1.26 | 0.116 | 3.9 | 26.40303584 | 0.1477103
BSD2 | 0 | 2 | 0.994 | 0.0924 | 4.1 | 27.08939 | 0.1513508
BSD2 | 0 | 3 | 1.32 | 0.114 | 4 | 26.828074 | 0.1490975
BSD2 | 0 | 4 | 1.09 |  | 3.9 | 26.11356 | 0.1493477
BSD2 | 0 | 5 | 1.28 | 0.127 | 3.9 | 27.40932533 | 0.1422873
BSD2 | 0 | 6 | 0.757 | 0.0748 | 3.9 | 26.11356 | 0.1493477
BSD3 | 0 | 1 | 1.48 | 0.143 | 5.5 | 26.74259 | 0.2056644
BSD3 | 0 | 2 | 1.33 | 0.122 | 5.3 | 26.38264 | 0.2008897
BSD3 | 0 | 3 | 1.63 | 0.143 | 5.7 | 27.05095381 | 0.2107135
BSD3 | 0 | 4 | 1.16 | 0.11 | 5.4 | 27.0087 | 0.1999356
BSD3 | 0 | 5 | 1.01 | 0.098 | 5.4 | 26.942076 | 0.20043
BSD4 | 0 | 1 | 1.99 | 0.153 | 6.5 | 29.1949284 | 0.2226414
BSD4 | 0 | 2 | 2.21 | 0.16 | 6.6 | 29.0731041 | 0.2270139
BSD4 | 0 | 3 | 2.11 | 0.178 | 6.6 | 28.58322 | 0.2309047
BSD4 | 0 | 4 | 2.44 | 0.162 | 6.7 | 29.09587814 | 0.2302732
BSD4 | 0 | 5 | 2.35 | 0.162 | 6.6 | 28.71159 | 0.2298723
WS1 | 0 | 1 | 0.402 | 0.0402 | 3.4 | 26.2394037 | 0.1295761
WS1 | 0 | 2 | 0.397 | 0.0397 | 3.3 | 27.36102 | 0.1206095
WS1 | 0 | 3 | 0.386 | 0.0384 | 3.3 | 25.53129156 | 0.1292532
WS1 | 0 | 4 | 0.391 | 0.039 | 3.2 | 25.37125 | 0.126127
WS1 | 0 | 5 | 0.408 | 0.0406 | 3.3 | 25.93897 | 0.1272217
WS3 | 0 | 1 | 0.96 | 0.0892 | 4.5 | 28.497525 | 0.1579084
WS3 | 0 | 2 | 0.904 | 0.0851 | 4.4 | 28.17304853 | 0.1561776
WS3 | 0 | 3 | 0.605 | 0.0598 | 4.1 | 27.9446 | 0.1467189
WS3 | 0 | 4 | 0.887 | 0.0833 | 4.3 | 28.45095 | 0.1511373
WS3 | 0 | 5 | 0.895 | 0.0859 | 4.2 | 28.06840275 | 0.1496344
WS3 | 0 | 6 | 0.717 | 0.0709 | 4.1 | 28.20439832 | 0.1453674
WS2 | 0 | 1 |  | 0.0345 | 3.3 | 30.13537 | 0.1095059
WS2 | 0 | 2 | 0.686 |  | 3.3 | 30.13537 | 0.1095059
WS2 | 0 | 3 | 0.384 | 0.0384 | 3.3 | 29.57664528 | 0.1115745
WS2 | 0 | 4 | 0.39 | 0.039 | 3.1 | 28.5397 | 0.1086206
WS2 | 0 | 5 | 0.329 | 0.0329 | 3.1 | 28.32882 | 0.1094292
WS2 | 0 | 6 | 0.345 | 0.0345 | 3.2 | 29.68885143 | 0.1077846
WS4 | 0 | 1 |  | 0.0211 | 2.9 | 29.68885143 | 0.09767976
WS4 | 0 | 2 | 0.229 | 0.0229 | 2.9 | 27.71740672 | 0.1046274
WS4 | 0 | 3 | 0.254 | 0.0252 | 3 | 29.43207 | 0.1019296
WS4 | 0 | 4 | 0.27 | 0.027 | 3.1 | 29.78126 | 0.1040923
WS4 | 0 | 5 | 0.27 | 0.0267 | 3 | 28.65713 | 0.104686
WS4 | 0 | 6 | 0.268 | 0.0266 | 3.1 | 27.61003 | 0.1122781
BSD1 | 2 | 294 | 1.35 | 0.112 | 4.6 | 26.55006 | 0.1732576
BSD1 | 2 | 297 | 1.97 | 0.138 | 5.2 | 27.73482 | 0.18749
BSD1 | 2 | 302 | 1.21 | 0.096 | 4.7 | 27.37475 | 0.1716911
BSD1 | 2 | 305 | 0.993 | 0.0797 | 4.7 | 36.6360489 | 0.1282889
BSD1 | 2 | 308 | 1.96 | 0.147 | 5.4 | 27.91076184 | 0.1934738
BSD1 | 2 | 311 | 1.47 | 0.105 | 5.3 | 28.26970233 | 0.1874799
BSD2 | 2 | 5 | 1.1 | 0.0903 | 4 | 28.29585 | 0.1413635
BSD2 | 2 | 9 | 0.993 | 0.0851 | 3.9 | 28.40435 | 0.1373029
BSD2 | 2 | 13 | 0.932 | 0.0794 | 4.1 | 28.79461 | 0.1423878
BSD2 | 2 | 17 | 0.822 | 0.0714 | 3.6 | 27.23186 | 0.1321981
BSD2 | 2 | 18 | 1.01 | 0.0846 | 3.9 | 28.49664 | 0.1368583
BSD2 | 4 | 25 | 1.06 | 0.0831 | 4.1 | 28.52896 | 0.1437136
BSD2 | 4 | 29 | 0.906 | 0.0776 | 3.8 | 28.95673536 | 0.1312303
BSD2 | 4 | 33 | 0.74 | 0.0668 | 4 | 28.89039 | 0.1384544
BSD2 | 4 | 37 | 0.978 | 0.0868 | 3.9 | 28.52280816 | 0.1367327
BSD2 | 4 | 38 | 0.806 | 0.0721 | 4 | 29.36516 | 0.1362159
BSD3 | 2 | 45 | 1.15 | 0.104 | 5.7 | 28.50419466 | 0.1999706
BSD3 | 2 | 49 | 1.39 | 0.113 | 5.5 | 29.19464 | 0.1883908
BSD3 | 2 | 53 | 1.09 | 0.101 | 5.6 | 27.90352 | 0.2006915
BSD3 | 2 | 57 | 1.34 | 0.114 | 5.8 | 28.46926 | 0.2037285
BSD3 | 2 | 58 | 1.34 | 0.12 | 5.6 | 27.89601 | 0.2007455
BSD3 | 4 | 66 | 0.755 | 0.0685 | 4.8 | 27.83447667 | 0.172448
BSD3 | 4 | 70 | 0.894 | 0.0777 | 4.5 | 25.97228 | 0.1732616
BSD3 | 4 | 74 | 0.722 | 0.0711 | 4.6 | 26.02144 | 0.1767773
BSD3 | 4 | 78 | 0.551 | 0.052 | 4.5 | 27.32945 | 0.1646576
BSD3 | 4 | 79 | 0.633 | 0.0588 | 4.8 | 27.179868 | 0.1766013
BSD4 | 2 | 86 | 1.09 | 0.0829 | 5.1 | 29.03916764 | 0.1756249
BSD4 | 2 | 90 | 1.16 | 0.0791 | 5.2 | 28.04098354 | 0.1854429
BSD4 | 2 | 94 | 0.992 | 0.0752 | 5.3 | 29.9906754 | 0.1767216
BSD4 | 2 | 98 | 1.19 | 0.0823 | 5.5 | 29.28005 | 0.1878412
BSD4 | 2 | 99 | 1.13 | 0.0841 | 5.3 | 29.47736505 | 0.179799
BSD4 | 4 | 106 | 1.45 | 0.108 | 5.6 | 29.743 | 0.1882796
BSD4 | 4 | 110 | 1.52 | 0.102 | 5.6 | 29.86671 | 0.1874997
BSD4 | 4 | 114 | 1.19 | 0.0847 | 5.8 | 30.47742 | 0.1903048
BSD4 | 4 | 118 | 1.58 | 0.0975 | 5.9 | 29.34436 | 0.2010608
BSD4 | 4 | 119 | 0.878 | 0.0718 | 5.5 | 30.18191 | 0.1822284
WS1 | 2 | 127 | 0.191 | 0.0191 | 2.7 | 24.07362102 | 0.112156
WS1 | 2 | 132 | 0.252 | 0.024 | 2.7 | 27.34702 | 0.09873106
WS1 | 2 | 137 | 0.198 | 0.0195 | 2.7 | 27.97043 | 0.09653052
WS1 | 2 | 140 | 0.196 | 0.0194 | 2.5 | 27.97043 | 0.08938011
WS1 | 2 | 141 | 0.199 | 0.0199 | 2.5 | 23.6189775 | 0.1058471
WS1 | 4 | 145 | 0.334 | 0.0297 | 3.2 | 28.16596 | 0.1136123
WS1 | 4 | 146 | 0.239 | 0.0234 | 3.1 | 28.57287048 | 0.1084945
WS1 | 4 | 149 | 0.29 | 0.0272 | 3.2 | 29.47975888 | 0.1085491
WS1 | 4 | 154 | 0.233 | 0.0224 | 3.1 | 30.2817 | 0.1023721
WS1 | 4 | 157 | 0.225 | 0.0216 | 3.1 | 30.32337 | 0.1022314
WS2 | 2 | 190 | 0.378 | 0.0342 | 3 | 30.75761502 | 0.09753682
WS2 | 2 | 196 | 0.403 | 0.0356 | 3 | 30.15661 | 0.09948067
WS2 | 2 | 203 | 0.325 | 0.0302 | 2.9 | 30.74484 | 0.09432479
WS2 | 2 | 205 | 0.347 | 0.033 | 2.9 | 28.32705678 | 0.1023756
WS2 | 2 | 206 | 0.375 | 0.0337 | 2.9 | 27.81508 | 0.10426
WS2 | 4 | 232 | 0.366 | 0.0345 | 3.1 | 30.78859 | 0.1006867
WS2 | 4 | 238 | 0.351 | 0.0339 | 2.9 | 30.19781149 | 0.09603345
WS2 | 4 | 244 | 0.364 | 0.0341 | 2.9 | 30.83124 | 0.09406045
WS2 | 4 | 246 | 0.449 | 0.0385 | 2.9 | 27.91456101 | 0.1038884
WS2 | 4 | 247 | 0.383 | 0.0357 | 3 | 27.97304 | 0.1072461
WSz3 | 2 | 250 | 0.269 | 0.026 | 3.4 | 24.92856 | 0.1363897
WSz3 | 2 | 251 | 0.292 | 0.0259 | 3.6 | 25.24193 | 0.1426198
WSz3 | 2 | 254 | 0.292 | 0.0278 | 3.8 | 29.73861 | 0.12778
WSz3 | 2 | 263 | 0.28 | 0.0261 | 3.6 | 28.6401045 | 0.1256979
WSz3 | 2 | 269 | 0.272 | 0.0256 | 3.6 | 28.75033 | 0.125216
WSz3 | 4 | 273 | 0.387 | 0.0358 | 3.8 | 26.89091 | 0.1413117
WSz3 | 4 | 281 | 0.332 | 0.0308 | 3.7 | 27.04221 | 0.1368232
WSz3 | 4 | 287 | 0.375 | 0.0346 | 3.8 | 26.96677 | 0.1409142
WSz3 | 4 | 289 | 0.333 | 0.0327 | 3.8 | 24.8932 | 0.1526521
WSz3 | 4 | 290 | 0.359 | 0.0343 | 3.9 | 26.11846688 | 0.1493196
WS4 | 2 | 165 | 0.161 | 0.0162 | 2.7 | 28.25818 | 0.09554755
WS4 | 2 | 170 | 0.199 | 0.0195 | 2.7 | 28.56722 | 0.09451392
WS4 | 2 | 174 | 0.223 | 0.0214 | 2.8 | 28.9709082 | 0.09664868
WS4 | 2 | 177 | 0.199 | 0.0198 | 2.7 | 28.65927 | 0.09421034
WS4 | 2 | 178 | 0.239 | 0.0228 | 2.8 | 27.84606902 | 0.1005528
WS4 | 4 | 210 | 0.292 | 0.0291 | 3.1 | 30.14258154 | 0.1028445
WS4 | 4 | 216 | 0.247 | 0.0238 | 3.1 | 30.12537 | 0.1029033
WS4 | 4 | 222 | 0.243 | 0.0224 | 3 | 30.04460184 | 0.09985155
WS4 | 4 | 226 | 0.32 | 0.0288 | 3.1 | 28.53228 | 0.1086489
WS4 | 4 | 227 | 0.218 | 0.0213 | 3 | 27.97224 | 0.1072492
WS3 | 2 | 456 | 0.742 | 0.0636 | 4.2 | 32.572 | 0.129
WS3 | 2 | 459 | 0.55 | 0.0655 | 4.3 | 33.251 | 0.129
WS3 | 2 | 462 | 0.58 | 0.0498 | 3.9 | 32.044 | 0.122
WS3 | 2 | 469 | 0.716 | 0.0571 | 4.1 | 31.52 | 0.13
WS3 | 2 | 473 | 0.536 | 0.0543 | 4 | 30.67 | 0.13
WS3 | 4 | 475 | 0.582 | 0.0622 | 3.8 | 30.804 | 0.123
WS3 | 4 | 479 | 0.64 | 0.0506 | 3.9 | 32.238 | 0.121
WS3 | 4 | 485 | 1 | 0.0706 | 4.2 | 31.354 | 0.134
WS3 | 4 | 486 | 0.687 | 0.0599 | 3.9 | 29.42 | 0.133
WS3 | 4 | 490 | 0.692 | 0.0711 | 4 | 30.036 | 0.133

## Liece_mean_SD
layers | substrate | mean_ef | sd_ef | mean_max_stipr_σf_m | sd_max_stipr_σf_m | mean_def_pie_max_stipr_εf_m | sd_def_pie_max_stipr_εf_m | mean_stipr_pie_salusanas_σf_b | sd_stipr_pie_salusanas_σf_b | mean_def_pie_salusanas_εf_m | sd_def_pie_salusanas_εf_m | mean_density | sd_density
0 | BSD1 | 4.102 | 0.1718139 | 0.09522 | 0.01097939 | 3.12 | 0.5718391 | 0.04746 | 0.005431666 | 3.88 | 0.8258329 | 0.1924383 | 0.001738218
0 | BSD2 | 4.2425 | 0.884171 | 0.098525 | 0.03006009 | 3.425 | 0.6994045 | 0.049175 | 0.01488789 | 6 | 1.080123 | 0.146479 | 0.0008482315
0 | BSD3 | 3.65 | 0.3371202 | 0.08164 | 0.02565332 | 2.96 | 0.7092249 | 0.0408 | 0.01277556 | 5.08 | 0.4438468 | 0.2158385 | 0.00465841
0 | BSD4 | 4.5175 | 1.277038 | 0.047 | 0.01258279 | 1.65 | 0.842615 | 0.0255 | 0.005562973 | 2.25 | 0.8698659 | 0.2290717 | 0.0005515926
0 | WS1 | 2.505 | 0.2603203 | 0.051625 | 0.007248161 | 2.275 | 0.3774917 | 0.025575 | 0.003562186 | 3.85 | 0.8346656 | 0.135792 | 0.004001753
0 | WS2 | 2.55 | 0.2092845 | 0.08034 | 0.009932673 | 4.22 | 0.2774887 | 0.04016 | 0.004961149 | 6.54 | 0.8324662 | 0.1196857 | 0.001132528
0 | WS3 | 2.694 | 0.695507 | 0.08716 | 0.00860802 | 3.56 | 0.3286335 | 0.04354 | 0.004297441 | 5.24 | 0.9555103 | 0.1562433 | 0.003186927
0 | WS4 | 1.01975 | 0.3866112 | 0.0271 | 0.01398714 | 2.5 | 1.407125 | 0.0135275 | 0.006972256 | 5.2 | 2.003331 | 0.1147618 | 0.003034236
2 | BSD1 | 3.67 | 0.5525848 | 0.10504 | 0.02136897 | 4.02 | 0.8983318 | 0.05244 | 0.01068798 | 4.48 | 0.9418068 | 0.1847808 | 0.003210301
2 | BSD2 | 3.714 | 0.5976872 | 0.12458 | 0.03883468 | 5.02 | 1.448102 | 0.06228 | 0.01950005 | 6.84 | 1.533949 | 0.1415703 | 0.001923577
2 | BSD3 | 4.21 | 0.9538606 | 0.10628 | 0.02723696 | 4.16 | 2.46536 | 0.05314 | 0.01359846 | 6.2 | 2.673948 | 0.2070185 | 0.007448965
2 | BSD4 | 1.384 | 0.159311 | 0.062 | 0.01076754 | 5.48 | 0.6760178 | 0.03478 | 0.01036615 | 6.08 | 0.4969909 | 0.1888054 | 0.004924223
2 | WS1 | 0.9914 | 0.1654684 | 0.0329 | 0.008985266 | 3.58 | 1.138859 | 0.016418 | 0.004486716 | 5.02 | 1.100909 | 0.1044167 | 0.002486275
2 | WS2 | 1.53 | 0.3258067 | 0.05992 | 0.01062436 | 5.24 | 0.2607681 | 0.02994 | 0.005293675 | 7.54 | 0.8142481 | 0.09996666 | 0.001686654
2 | WS3 | 3.804 | 0.9576168 | 0.11456 | 0.01275022 | 3.96 | 0.3847077 | 0.05732 | 0.006452674 | 5.24 | 0.4827007 | 0.1408416 | 0.003267309
2 | WS4 | 0.877 | 0.1494507 | 0.03462 | 0.006126745 | 4.5 | 1.290349 | 0.02012 | 0.008973684 | 5.6 | 0.8544004 | 0.1025003 | 0.002028432
2 | WSz3 | 0.6502 | 0.1123397 | 0.02676 | 0.003676003 | 4.08 | 0.6978539 | 0.01334 | 0.001820165 | 5.48 | 0.8318654 | 0.1320658 | 0.004178676
4 | BSD2 | 3.082 | 0.3240679 | 0.1324 | 0.02404787 | 6.4 | 1.828934 | 0.0661 | 0.01196286 | 7.82 | 2.340299 | 0.1412149 | 0.004504216
4 | BSD3 | 2.232 | 0.2759891 | 0.08204 | 0.01404646 | 5.76 | 1.158879 | 0.041 | 0.007012489 | 7.36 | 1.154556 | 0.1791501 | 0.005361995
4 | BSD4 | 1.858 | 0.3662922 | 0.06718 | 0.01955958 | 4.5 | 1.456022 | 0.03314 | 0.009467735 | 4.94 | 1.546932 | 0.1990701 | 0.006495318
4 | WS1 | 1.0184 | 0.1600712 | 0.03406 | 0.003499 | 3.82 | 0.5357238 | 0.017 | 0.001760682 | 5.3 | 1.137981 | 0.1117987 | 0.001971953
4 | WS2 | 1.7 | 0.2201136 | 0.07512 | 0.009575333 | 6.08 | 0.5495453 | 0.03758 | 0.004798646 | 7.94 | 0.3209361 | 0.1016096 | 0.001118113
4 | WS3 | 3.553333 | 1.335705 | 0.1277167 | 0.02537088 | 4.1 | 0.334664 | 0.06383333 | 0.01267007 | 5.416667 | 0.4708149 | 0.1405148 | 0.0017021
4 | WS4 | 1.215 | 0.2006863 | 0.04692 | 0.009370539 | 5.34 | 1.258173 | 0.02424 | 0.005012285 | 6.34 | 1.359412 | 0.1058623 | 0.002391018
4 | WSz3 | 1.208 | 0.1190378 | 0.03884 | 0.004988286 | 3.9 | 0.4636809 | 0.01942 | 0.002477297 | 4.98 | 0.9523655 | 0.1500398 | 0.002959757

## Spiede_mean_SD
layers | substrate | mean_ef | sd_ef | mean_stipriba_σ10 | sd_stipriba_σ10 | mean_density | sd_density
0 | BSD1 | 2.402 | 0.3471599 | 0.24075 | 0.03272486 | 0.2499456 | 0.006500487
0 | BSD2 | 1.116833 | 0.2161873 | 0.10484 | 0.02095634 | 0.1481902 | 0.0031166
0 | BSD3 | 1.322 | 0.2467185 | 0.1232 | 0.01996747 | 0.2035266 | 0.00462761
0 | BSD4 | 2.22 | 0.1805547 | 0.163 | 0.009165151 | 0.2281411 | 0.003416769
0 | WS1 | 0.3968 | 0.008700575 | 0.03958 | 0.0008899438 | 0.1265575 | 0.003618817
0 | WS2 | 0.4268 | 0.1471622 | 0.03586 | 0.002681977 | 0.1094034 | 0.001262441
0 | WS3 | 0.828 | 0.136543 | 0.07903333 | 0.01132778 | 0.1511574 | 0.005026409
0 | WS4 | 0.2582 | 0.01764086 | 0.02491667 | 0.002411155 | 0.1042155 | 0.004761344
2 | BSD1 | 1.492167 | 0.3991693 | 0.11295 | 0.02547106 | 0.1736135 | 0.02382184
2 | BSD2 | 0.9714 | 0.1029165 | 0.08216 | 0.007145838 | 0.1380221 | 0.004062464
2 | BSD3 | 1.262 | 0.1329286 | 0.1104 | 0.007765307 | 0.1987054 | 0.005944139
2 | BSD4 | 1.1124 | 0.07680365 | 0.08072 | 0.003597499 | 0.1810859 | 0.005365247
2 | WS1 | 0.2072 | 0.02523292 | 0.02038 | 0.002043771 | 0.1005289 | 0.008760511
2 | WS2 | 0.3656 | 0.03014631 | 0.03334 | 0.001996998 | 0.09959558 | 0.003921681
2 | WS3 | 0.6248 | 0.09687724 | 0.05806 | 0.006506381 | 0.128 | 0.003391165
2 | WS4 | 0.2042 | 0.0295161 | 0.01994 | 0.00247548 | 0.09629466 | 0.002565668
2 | WSz3 | 0.281 | 0.01081665 | 0.02628 | 0.0008700575 | 0.1315407 | 0.007657413
4 | BSD2 | 0.898 | 0.1285846 | 0.07728 | 0.008081893 | 0.1372694 | 0.004494475
4 | BSD3 | 0.711 | 0.1296437 | 0.06562 | 0.01020132 | 0.1727492 | 0.004921684
4 | BSD4 | 1.3236 | 0.2901289 | 0.0928 | 0.01452911 | 0.1898747 | 0.006927578
4 | WS1 | 0.2642 | 0.04659077 | 0.02486 | 0.003453694 | 0.1070519 | 0.004808845
4 | WS2 | 0.3826 | 0.03882396 | 0.03534 | 0.001899474 | 0.100383 | 0.005440036
4 | WS3 | 0.7202 | 0.1625706 | 0.06288 | 0.008475081 | 0.1288 | 0.00626099
4 | WS4 | 0.264 | 0.04112785 | 0.02508 | 0.003643762 | 0.1042995 | 0.003587069
4 | WSz3 | 0.3572 | 0.02464143 | 0.03364 | 0.001934683 | 0.1442042 | 0.006542284